## Sheet1
Cement (component 1)(kg in a m^3 mixture) | Blast Furnace Slag (component 2)(kg in a m^3 mixture) | Fly Ash (component 3)(kg in a m^3 mixture) | Water (component 4)(kg in a m^3 mixture) | Superplasticizer (component 5)(kg in a m^3 mixture) | Coarse Aggregate (component 6)(kg in a m^3 mixture) | Fine Aggregate (component 7)(kg in a m^3 mixture) | Age (day) | Curing Temperature (Celsius) | Concrete compressive strength(MPa, megapascals)
540 | 0 | 0 | 162 | 2.5 | 1040 | 676 | 28 | 29.4 | 78.38639
540 | 0 | 0 | 162 | 2.5 | 1055 | 676 | 28 | 43.8 | 54.46088
332.5 | 142.5 | 0 | 228 | 0 | 932 | 594 | 270 | 38.3 | 35.43719
332.5 | 142.5 | 0 | 228 | 0 | 932 | 594 | 365 | 35 | 39.00014
198.6 | 132.4 | 0 | 192 | 0 | 978.4 | 825.5 | 360 | 23.9 | 44.29608
266 | 114 | 0 | 228 | 0 | 932 | 670 | 90 | 23.9 | 47.02985
380 | 95 | 0 | 228 | 0 | 932 | 594 | 365 | 21.5 | 43.6983
380 | 95 | 0 | 228 | 0 | 932 | 594 | 28 | 41.7 | 32.07404
266 | 114 | 0 | 228 | 0 | 932 | 670 | 28 | 35 | 43.56158
475 | 0 | 0 | 228 | 0 | 932 | 594 | 28 | 37.7 | 34.57502
198.6 | 132.4 | 0 | 192 | 0 | 978.4 | 825.5 | 90 | 20.5 | 38.07424
198.6 | 132.4 | 0 | 192 | 0 | 978.4 | 825.5 | 28 | 44.2 | 24.65908
427.5 | 47.5 | 0 | 228 | 0 | 932 | 594 | 270 | 40.8 | 37.85141
190 | 190 | 0 | 228 | 0 | 932 | 670 | 90 | 25.3 | 42.32693164
304 | 76 | 0 | 228 | 0 | 932 | 670 | 28 | 24.5 | 47.81378
380 | 0 | 0 | 228 | 0 | 932 | 670 | 90 | 24.6 | 52.90832
139.6 | 209.4 | 0 | 192 | 0 | 1047 | 806.9 | 90 | 27.6 | 38.57089
342 | 38 | 0 | 228 | 0 | 932 | 670 | 365 | 33.1 | 53.33486
380 | 95 | 0 | 228 | 0 | 932 | 594 | 90 | 30.8 | 39.75199
475 | 0 | 0 | 228 | 0 | 932 | 594 | 180 | 27.3 | 41.76824
427.5 | 47.5 | 0 | 228 | 0 | 932 | 594 | 180 | 35.3 | 39.74488
139.6 | 209.4 | 0 | 192 | 0 | 1047 | 806.9 | 28 | 23.5 | 28.23748958
139.6 | 209.4 | 0 | 192 | 0 | 1047 | 806.9 | 3 | 27.3 | 7.902153
139.6 | 209.4 | 0 | 192 | 0 | 1047 | 806.9 | 180 | 29.2 | 43.32367
380 | 0 | 0 | 228 | 0 | 932 | 670 | 365 | 31.4 | 49.89086
380 | 0 | 0 | 228 | 0 | 932 | 670 | 270 | 39.6 | 46.90456
380 | 95 | 0 | 228 | 0 | 932 | 594 | 270 | 25 | 41.15137506
342 | 38 | 0 | 228 | 0 | 932 | 670 | 180 | 32.9 | 49.51816632
427.5 | 47.5 | 0 | 228 | 0 | 932 | 594 | 28 | 34.8 | 35.55614
475 | 0 | 0 | 228 | 0 | 932 | 594 | 7 | 21.2 | 38.60376124
304 | 76 | 0 | 228 | 0 | 932 | 670 | 365 | 35.2 | 52.49712
266 | 114 | 0 | 228 | 0 | 932 | 670 | 365 | 24.3 | 52.90832
198.6 | 132.4 | 0 | 192 | 0 | 978.4 | 825.5 | 180 | 21.6 | 41.7195
475 | 0 | 0 | 228 | 0 | 932 | 594 | 270 | 43.7 | 37.07539
190 | 190 | 0 | 228 | 0 | 932 | 670 | 365 | 44.1 | 47.24918
237.5 | 237.5 | 0 | 228 | 0 | 932 | 594 | 270 | 40.2 | 33.799
237.5 | 237.5 | 0 | 228 | 0 | 932 | 594 | 28 | 27.6 | 29.47817
332.5 | 142.5 | 0 | 228 | 0 | 932 | 594 | 90 | 22.4 | 37.72192
475 | 0 | 0 | 228 | 0 | 932 | 594 | 90 | 37.1 | 37.16154
237.5 | 237.5 | 0 | 228 | 0 | 932 | 594 | 180 | 31 | 34.43936
342 | 38 | 0 | 228 | 0 | 932 | 670 | 90 | 23.1 | 50.45930106
427.5 | 47.5 | 0 | 228 | 0 | 932 | 594 | 365 | 32.4 | 41.51338
237.5 | 237.5 | 0 | 228 | 0 | 932 | 594 | 365 | 20.9 | 38.99538
380 | 0 | 0 | 228 | 0 | 932 | 670 | 180 | 42.7 | 46.73164
427.5 | 47.5 | 0 | 228 | 0 | 932 | 594 | 90 | 26.5 | 40.71214
427.5 | 47.5 | 0 | 228 | 0 | 932 | 594 | 7 | 36.6 | 30.86723
349 | 0 | 0 | 192 | 0 | 1047 | 806.9 | 3 | 27.8 | 14.74821
380 | 95 | 0 | 228 | 0 | 932 | 594 | 180 | 33 | 38.72111
237.5 | 237.5 | 0 | 228 | 0 | 932 | 594 | 7 | 33.7 | 24.9451
380 | 95 | 0 | 228 | 0 | 932 | 594 | 7 | 24.6 | 32.82319
332.5 | 142.5 | 0 | 228 | 0 | 932 | 594 | 180 | 44.2 | 35.0058
190 | 190 | 0 | 228 | 0 | 932 | 670 | 180 | 39.4 | 41.30011
237.5 | 237.5 | 0 | 228 | 0 | 932 | 594 | 90 | 43.5 | 29.14288
304 | 76 | 0 | 228 | 0 | 932 | 670 | 90 | 42.4 | 43.28293
139.6 | 209.4 | 0 | 192 | 0 | 1047 | 806.9 | 7 | 34.9 | 13.85985
198.6 | 132.4 | 0 | 192 | 0 | 978.4 | 825.5 | 7 | 43 | 12.88167
475 | 0 | 0 | 228 | 0 | 932 | 594 | 365 | 22.2 | 41.93462
198.6 | 132.4 | 0 | 192 | 0 | 978.4 | 825.5 | 3 | 24.9 | 9.131420144
304 | 76 | 0 | 228 | 0 | 932 | 670 | 180 | 21.1 | 50.94882902
332.5 | 142.5 | 0 | 228 | 0 | 932 | 594 | 28 | 28.1 | 32.35863
304 | 76 | 0 | 228 | 0 | 932 | 670 | 270 | 29.7 | 53.29072
266 | 114 | 0 | 228 | 0 | 932 | 670 | 270 | 26.8 | 50.69811
310 | 0 | 0 | 192 | 0 | 971 | 850.6 | 3 | 40.7 | 8.682433
190 | 190 | 0 | 228 | 0 | 932 | 670 | 270 | 28.9 | 49.64201
266 | 114 | 0 | 228 | 0 | 932 | 670 | 180 | 27 | 47.72171
342 | 38 | 0 | 228 | 0 | 932 | 670 | 270 | 33.6 | 52.3111
139.6 | 209.4 | 0 | 192 | 0 | 1047 | 806.9 | 360 | 23.5 | 44.69804
332.5 | 142.5 | 0 | 228 | 0 | 932 | 594 | 7 | 40.1 | 26.64251
190 | 190 | 0 | 228 | 0 | 932 | 670 | 28 | 21.9 | 40.85697
485 | 0 | 0 | 146 | 0 | 1120 | 800 | 28 | 44.7 | 63.34961
374 | 189.2 | 0 | 170.1 | 10.1 | 926.1 | 756.7 | 3 | 39.3 | 30.2702
313.3 | 262.2 | 0 | 175.5 | 8.6 | 1046.9 | 611.8 | 3 | 25 | 28.79941252
425 | 106.3 | 0 | 153.5 | 16.5 | 852.1 | 887.1 | 3 | 20.1 | 33.39821744
425 | 106.3 | 0 | 151.4 | 18.6 | 936 | 803.7 | 3 | 40.4 | 31.9448
375 | 93.8 | 0 | 126.6 | 23.4 | 852.1 | 992.6 | 3 | 37.7 | 25.51944
475 | 118.8 | 0 | 181.1 | 8.9 | 852.1 | 781.5 | 3 | 38.2 | 33.26143
469 | 117.2 | 0 | 137.8 | 32.2 | 852.1 | 840.5 | 3 | 39.3 | 35.37288
425 | 106.3 | 0 | 153.5 | 16.5 | 852.1 | 887.1 | 3 | 21.9 | 33.39821744
388.6 | 97.1 | 0 | 157.9 | 12.1 | 852.1 | 925.7 | 3 | 29 | 27.53422406
531.3 | 0 | 0 | 141.8 | 28.2 | 852.1 | 893.7 | 3 | 22.9 | 41.2996124
425 | 106.3 | 0 | 153.5 | 16.5 | 852.1 | 887.1 | 3 | 41.6 | 29.39043
318.8 | 212.5 | 0 | 155.7 | 14.3 | 852.1 | 880.4 | 3 | 35.6 | 23.94033041
401.8 | 94.7 | 0 | 147.4 | 11.4 | 946.8 | 852.1 | 3 | 28.3 | 40.27767
362.6 | 189 | 0 | 164.9 | 11.6 | 944.7 | 755.8 | 3 | 21.6 | 35.3011712
323.7 | 282.8 | 0 | 183.8 | 10.3 | 942.7 | 659.9 | 3 | 27.8 | 27.73017
379.5 | 151.2 | 0 | 153.9 | 15.9 | 1134.3 | 605 | 3 | 28.1 | 28.02748
362.6 | 189 | 0 | 164.9 | 11.6 | 944.7 | 755.8 | 3 | 38.2 | 31.06503
286.3 | 200.9 | 0 | 144.7 | 11.2 | 1004.6 | 803.7 | 3 | 35.9 | 23.18053
362.6 | 189 | 0 | 164.9 | 11.6 | 944.7 | 755.8 | 3 | 42.2 | 31.06503
439 | 177 | 0 | 186 | 11.1 | 884.9 | 707.9 | 3 | 31.8 | 37.3351254
389.9 | 189 | 0 | 145.9 | 22 | 944.7 | 755.8 | 3 | 23 | 40.59634688
362.6 | 189 | 0 | 164.9 | 11.6 | 944.7 | 755.8 | 3 | 37.8 | 31.06503
337.9 | 189 | 0 | 174.9 | 9.5 | 944.7 | 755.8 | 3 | 39 | 21.20552
374 | 189.2 | 0 | 170.1 | 10.1 | 926.1 | 756.7 | 7 | 34 | 43.8917
313.3 | 262.2 | 0 | 175.5 | 8.6 | 1046.9 | 611.8 | 7 | 39.3 | 37.66028
425 | 106.3 | 0 | 153.5 | 16.5 | 852.1 | 887.1 | 7 | 32.3 | 46.74096
425 | 106.3 | 0 | 151.4 | 18.6 | 936 | 803.7 | 7 | 33.1 | 44.46155
375 | 93.8 | 0 | 126.6 | 23.4 | 852.1 | 992.6 | 7 | 30.7 | 44.7845
475 | 118.8 | 0 | 181.1 | 8.9 | 852.1 | 781.5 | 7 | 20.6 | 55.59934464
469 | 117.2 | 0 | 137.8 | 32.2 | 852.1 | 840.5 | 7 | 22.7 | 54.89607912
425 | 106.3 | 0 | 153.5 | 16.5 | 852.1 | 887.1 | 7 | 20.8 | 49.20100736
388.6 | 97.1 | 0 | 157.9 | 12.1 | 852.1 | 925.7 | 7 | 35.9 | 33.15621
531.3 | 0 | 0 | 141.8 | 28.2 | 852.1 | 893.7 | 7 | 27.9 | 45.96019
425 | 106.3 | 0 | 153.5 | 16.5 | 852.1 | 887.1 | 7 | 32.7 | 46.74096
318.8 | 212.5 | 0 | 155.7 | 14.3 | 852.1 | 880.4 | 7 | 42.7 | 29.39043
401.8 | 94.7 | 0 | 147.4 | 11.4 | 946.8 | 852.1 | 7 | 26.2 | 53.01436
362.6 | 189 | 0 | 164.9 | 11.6 | 944.7 | 755.8 | 7 | 30.3 | 54.7779
323.7 | 282.8 | 0 | 183.8 | 10.3 | 942.7 | 659.9 | 7 | 38.9 | 43.82475
379.5 | 151.2 | 0 | 153.9 | 15.9 | 1134.3 | 605 | 7 | 25.7 | 47.09810556
362.6 | 189 | 0 | 164.9 | 11.6 | 944.7 | 755.8 | 7 | 21.9 | 55.89581932
286.3 | 200.9 | 0 | 144.7 | 11.2 | 1004.6 | 803.7 | 7 | 27.2 | 37.23708
362.6 | 189 | 0 | 164.9 | 11.6 | 944.7 | 755.8 | 7 | 24 | 55.89581932
439 | 177 | 0 | 186 | 11.1 | 884.9 | 707.9 | 7 | 43.2 | 49.36428
389.9 | 189 | 0 | 145.9 | 22 | 944.7 | 755.8 | 7 | 40.2 | 52.00359
362.6 | 189 | 0 | 164.9 | 11.6 | 944.7 | 755.8 | 7 | 35.8 | 21.75262
337.9 | 189 | 0 | 174.9 | 9.5 | 944.7 | 755.8 | 7 | 41.8 | 30.88908
374 | 189.2 | 0 | 170.1 | 10.1 | 926.1 | 756.7 | 28 | 40.1 | 53.76313
313.3 | 262.2 | 0 | 175.5 | 8.6 | 1046.9 | 611.8 | 28 | 24.7 | 59.79825348
425 | 106.3 | 0 | 153.5 | 16.5 | 852.1 | 887.1 | 28 | 42.3 | 53.05932
425 | 106.3 | 0 | 151.4 | 18.6 | 936 | 803.7 | 28 | 33.5 | 58.70785
375 | 93.8 | 0 | 126.6 | 23.4 | 852.1 | 992.6 | 28 | 40.2 | 49.89214
475 | 118.8 | 0 | 181.1 | 8.9 | 852.1 | 781.5 | 28 | 42.4 | 60.10355
469 | 117.2 | 0 | 137.8 | 32.2 | 852.1 | 840.5 | 28 | 28 | 65.56186
425 | 106.3 | 0 | 153.5 | 16.5 | 852.1 | 887.1 | 28 | 22.8 | 60.2946762
388.6 | 97.1 | 0 | 157.9 | 12.1 | 852.1 | 925.7 | 28 | 25.7 | 50.69717028
531.3 | 0 | 0 | 141.8 | 28.2 | 852.1 | 893.7 | 28 | 30.7 | 55.27115
425 | 106.3 | 0 | 153.5 | 16.5 | 852.1 | 887.1 | 28 | 40.5 | 53.05932
318.8 | 212.5 | 0 | 155.7 | 14.3 | 852.1 | 880.4 | 28 | 41.5 | 48.83641
401.8 | 94.7 | 0 | 147.4 | 11.4 | 946.8 | 852.1 | 28 | 20.2 | 68.4994406
362.6 | 189 | 0 | 164.9 | 11.6 | 944.7 | 755.8 | 28 | 32.8 | 67.73378
323.7 | 282.8 | 0 | 183.8 | 10.3 | 942.7 | 659.9 | 28 | 30.4 | 73.20387
379.5 | 151.2 | 0 | 153.9 | 15.9 | 1134.3 | 605 | 28 | 25.6 | 52.20022796
362.6 | 189 | 0 | 164.9 | 11.6 | 944.7 | 755.8 | 28 | 23 | 71.29871316
286.3 | 200.9 | 0 | 144.7 | 11.2 | 1004.6 | 803.7 | 28 | 28.4 | 66.34566
362.6 | 189 | 0 | 164.9 | 11.6 | 944.7 | 755.8 | 28 | 43.6 | 62.74287
439 | 177 | 0 | 186 | 11.1 | 884.9 | 707.9 | 28 | 28.1 | 64.67671
389.9 | 189 | 0 | 145.9 | 22 | 944.7 | 755.8 | 28 | 33 | 70.77298771
362.6 | 189 | 0 | 164.9 | 11.6 | 944.7 | 755.8 | 28 | 37.6 | 62.74287
337.9 | 189 | 0 | 174.9 | 9.5 | 944.7 | 755.8 | 28 | 29.1 | 48.89943
374 | 189.2 | 0 | 170.1 | 10.1 | 926.1 | 756.7 | 56 | 44.3 | 55.78964
313.3 | 262.2 | 0 | 175.5 | 8.6 | 1046.9 | 611.8 | 56 | 44.1 | 57.11233
425 | 106.3 | 0 | 153.5 | 16.5 | 852.1 | 887.1 | 56 | 26.3 | 63.01452
425 | 106.3 | 0 | 151.4 | 18.6 | 936 | 803.7 | 56 | 32.4 | 61.65536
375 | 93.8 | 0 | 126.6 | 23.4 | 852.1 | 992.6 | 56 | 27.5 | 58.99419
475 | 118.8 | 0 | 181.1 | 8.9 | 852.1 | 781.5 | 56 | 27.1 | 70.85248
469 | 117.2 | 0 | 137.8 | 32.2 | 852.1 | 840.5 | 56 | 20.9 | 69.29923276
425 | 106.3 | 0 | 153.5 | 16.5 | 852.1 | 887.1 | 56 | 35.2 | 61.08551
388.6 | 97.1 | 0 | 157.9 | 12.1 | 852.1 | 925.7 | 56 | 32.6 | 52.43948
531.3 | 0 | 0 | 141.8 | 28.2 | 852.1 | 893.7 | 56 | 21.3 | 58.79851328
425 | 106.3 | 0 | 153.5 | 16.5 | 852.1 | 887.1 | 56 | 27 | 63.01452
318.8 | 212.5 | 0 | 155.7 | 14.3 | 852.1 | 880.4 | 56 | 42.7 | 58.16806
401.8 | 94.7 | 0 | 147.4 | 11.4 | 946.8 | 852.1 | 56 | 26 | 72.22413
362.6 | 189 | 0 | 164.9 | 11.6 | 944.7 | 755.8 | 56 | 23.6 | 77.29715436
323.7 | 282.8 | 0 | 183.8 | 10.3 | 942.7 | 659.9 | 56 | 32.2 | 76.18986
379.5 | 151.2 | 0 | 153.9 | 15.9 | 1134.3 | 605 | 56 | 44.6 | 48.30855
362.6 | 189 | 0 | 164.9 | 11.6 | 944.7 | 755.8 | 56 | 26.1 | 75.75121
286.3 | 200.9 | 0 | 144.7 | 11.2 | 1004.6 | 803.7 | 56 | 36.8 | 64.23545
362.6 | 189 | 0 | 164.9 | 11.6 | 944.7 | 755.8 | 56 | 39 | 68.0215
439 | 177 | 0 | 186 | 11.1 | 884.9 | 707.9 | 56 | 25.9 | 71.69860924
389.9 | 189 | 0 | 145.9 | 22 | 944.7 | 755.8 | 56 | 38.2 | 69.87205
362.6 | 189 | 0 | 164.9 | 11.6 | 944.7 | 755.8 | 56 | 29.2 | 75.75121
337.9 | 189 | 0 | 174.9 | 9.5 | 944.7 | 755.8 | 56 | 35.8 | 56.90004
374 | 189.2 | 0 | 170.1 | 10.1 | 926.1 | 756.7 | 91 | 35.8 | 61.65536
313.3 | 262.2 | 0 | 175.5 | 8.6 | 1046.9 | 611.8 | 91 | 33.4 | 63.26666
425 | 106.3 | 0 | 153.5 | 16.5 | 852.1 | 887.1 | 91 | 22.3 | 65.19685056
425 | 106.3 | 0 | 151.4 | 18.6 | 936 | 803.7 | 91 | 40.9 | 58.69592
375 | 93.8 | 0 | 126.6 | 23.4 | 852.1 | 992.6 | 91 | 28 | 61.25098
475 | 118.8 | 0 | 181.1 | 8.9 | 852.1 | 781.5 | 91 | 24.7 | 74.19451236
469 | 117.2 | 0 | 137.8 | 32.2 | 852.1 | 840.5 | 91 | 21 | 70.69886904
425 | 106.3 | 0 | 153.5 | 16.5 | 852.1 | 887.1 | 91 | 34.8 | 61.93701
388.6 | 97.1 | 0 | 157.9 | 12.1 | 852.1 | 925.7 | 91 | 36.9 | 50.68697
531.3 | 0 | 0 | 141.8 | 28.2 | 852.1 | 893.7 | 91 | 20.4 | 59.19840936
425 | 106.3 | 0 | 153.5 | 16.5 | 852.1 | 887.1 | 91 | 32.8 | 61.93701
318.8 | 212.5 | 0 | 155.7 | 14.3 | 852.1 | 880.4 | 91 | 25.7 | 68.09954452
401.8 | 94.7 | 0 | 147.4 | 11.4 | 946.8 | 852.1 | 91 | 36.1 | 66.43790736
362.6 | 189 | 0 | 164.9 | 11.6 | 944.7 | 755.8 | 91 | 24.4 | 79.29663476
379.5 | 151.2 | 0 | 153.9 | 15.9 | 1134.3 | 605 | 91 | 37.3 | 49.71618
362.6 | 189 | 0 | 164.9 | 11.6 | 944.7 | 755.8 | 91 | 29.7 | 77.7107
286.3 | 200.9 | 0 | 144.7 | 11.2 | 1004.6 | 803.7 | 91 | 43.4 | 67.58464
362.6 | 189 | 0 | 164.9 | 11.6 | 944.7 | 755.8 | 91 | 23.4 | 79.29663476
439 | 177 | 0 | 186 | 11.1 | 884.9 | 707.9 | 91 | 28.5 | 71.83223
389.9 | 189 | 0 | 145.9 | 22 | 944.7 | 755.8 | 91 | 22.8 | 82.5992248
362.6 | 189 | 0 | 164.9 | 11.6 | 944.7 | 755.8 | 91 | 43.1 | 69.78104
337.9 | 189 | 0 | 174.9 | 9.5 | 944.7 | 755.8 | 91 | 41.9 | 59.66063
222.36 | 0 | 96.67 | 189.29 | 4.46 | 967.08 | 870.32 | 3 | 26.4 | 11.34478
222.36 | 0 | 96.67 | 189.29 | 4.46 | 967.08 | 870.32 | 14 | 36.5 | 21.51496
222.36 | 0 | 96.67 | 189.29 | 4.46 | 967.08 | 870.32 | 28 | 40.4 | 21.90327
222.36 | 0 | 96.67 | 189.29 | 4.46 | 967.08 | 870.32 | 56 | 33.9 | 27.97514
222.36 | 0 | 96.67 | 189.29 | 4.46 | 967.08 | 870.32 | 100 | 33.2 | 38.67787991
233.81 | 0 | 94.58 | 197.89 | 4.567 | 947.04 | 852.16 | 3 | 26 | 10.17584
233.81 | 0 | 94.58 | 197.89 | 4.567 | 947.04 | 852.16 | 14 | 22.3 | 22.13907436
233.81 | 0 | 94.58 | 197.89 | 4.567 | 947.04 | 852.16 | 28 | 42.4 | 20.09519
233.81 | 0 | 94.58 | 197.89 | 4.567 | 947.04 | 852.16 | 56 | 42.5 | 24.34236
233.81 | 0 | 94.58 | 197.89 | 4.567 | 947.04 | 852.16 | 100 | 35.8 | 32.82871
194.68 | 0 | 100.52 | 165.62 | 7.48 | 1006.4 | 905.9 | 3 | 28.5 | 12.2029
194.68 | 0 | 100.52 | 165.62 | 7.48 | 1006.4 | 905.9 | 14 | 28.7 | 24.48688
194.68 | 0 | 100.52 | 165.62 | 7.48 | 1006.4 | 905.9 | 28 | 38.1 | 22.63743
194.68 | 0 | 100.52 | 165.62 | 7.48 | 1006.4 | 905.9 | 56 | 42.4 | 29.88796
194.68 | 0 | 100.52 | 165.62 | 7.48 | 1006.4 | 905.9 | 100 | 42.2 | 32.86098
190.68 | 0 | 125.4 | 162.14 | 7.77 | 1090 | 804.01 | 3 | 39.5 | 13.23904
190.68 | 0 | 125.4 | 162.14 | 7.77 | 1090 | 804.01 | 14 | 36.1 | 18.53587
190.68 | 0 | 125.4 | 162.14 | 7.77 | 1090 | 804.01 | 28 | 22.1 | 26.40003604
190.68 | 0 | 125.4 | 162.14 | 7.77 | 1090 | 804.01 | 56 | 24 | 35.34253976
190.68 | 0 | 125.4 | 162.14 | 7.77 | 1090 | 804.01 | 100 | 42.5 | 35.70052
212.07 | 0 | 121.62 | 180.31 | 5.69 | 1057.6 | 779.32 | 3 | 35.2 | 11.84899
212.07 | 0 | 121.62 | 180.31 | 5.69 | 1057.6 | 779.32 | 14 | 20.2 | 20.91870184
212.07 | 0 | 121.62 | 180.31 | 5.69 | 1057.6 | 779.32 | 28 | 22.5 | 24.90387312
212.07 | 0 | 121.62 | 180.31 | 5.69 | 1057.6 | 779.32 | 56 | 36.6 | 30.10032
212.07 | 0 | 121.62 | 180.31 | 5.69 | 1057.6 | 779.32 | 100 | 20.1 | 39.6103962
229.97 | 0 | 118.31 | 195.47 | 4.63 | 1029.4 | 758.59 | 3 | 24 | 10.0318758
229.97 | 0 | 118.31 | 195.47 | 4.63 | 1029.4 | 758.59 | 14 | 33.7 | 19.08021
229.97 | 0 | 118.31 | 195.47 | 4.63 | 1029.4 | 758.59 | 28 | 37.3 | 21.5453
229.97 | 0 | 118.31 | 195.47 | 4.63 | 1029.4 | 758.59 | 56 | 36.3 | 27.75224
229.97 | 0 | 118.31 | 195.47 | 4.63 | 1029.4 | 758.59 | 100 | 25.6 | 35.34253976
190.34 | 0 | 125.18 | 161.85 | 9.88 | 1088.1 | 802.59 | 3 | 37.8 | 8.312322656
190.34 | 0 | 125.18 | 161.85 | 9.88 | 1088.1 | 802.59 | 14 | 25.9 | 22.7182342
190.34 | 0 | 125.18 | 161.85 | 9.88 | 1088.1 | 802.59 | 28 | 28.1 | 27.89909
190.34 | 0 | 125.18 | 161.85 | 9.88 | 1088.1 | 802.59 | 56 | 38.7 | 33.93491
190.34 | 0 | 125.18 | 161.85 | 9.88 | 1088.1 | 802.59 | 100 | 36.2 | 35.54276
166.09 | 0 | 163.27 | 176.46 | 4.49 | 1058.6 | 780.09 | 3 | 41.2 | 9.471194
166.09 | 0 | 163.27 | 176.46 | 4.49 | 1058.6 | 780.09 | 14 | 36.4 | 22.42507
166.09 | 0 | 163.27 | 176.46 | 4.49 | 1058.6 | 780.09 | 28 | 34.2 | 20.46227
166.09 | 0 | 163.27 | 176.46 | 4.49 | 1058.6 | 780.09 | 56 | 22.3 | 28.62704352
166.09 | 0 | 163.27 | 176.46 | 4.49 | 1058.6 | 780.09 | 100 | 29.2 | 32.87215
167.95 | 42.08 | 163.83 | 121.75 | 5.72 | 1058.7 | 780.11 | 3 | 26.6 | 7.594716
167.95 | 42.08 | 163.83 | 121.75 | 5.72 | 1058.7 | 780.11 | 14 | 26.1 | 17.4665
167.95 | 42.08 | 163.83 | 121.75 | 5.72 | 1058.7 | 780.11 | 28 | 44.3 | 21.33294
167.95 | 42.08 | 163.83 | 121.75 | 5.72 | 1058.7 | 780.11 | 56 | 29.8 | 32.19646
167.95 | 42.08 | 163.83 | 121.75 | 5.72 | 1058.7 | 780.11 | 100 | 42.3 | 34.52344
213.72 | 98.05 | 24.51 | 181.71 | 6.86 | 1065.8 | 785.38 | 3 | 35.8 | 17.09555742
213.72 | 98.05 | 24.51 | 181.71 | 6.86 | 1065.8 | 785.38 | 14 | 39.9 | 26.73898
213.72 | 98.05 | 24.51 | 181.71 | 6.86 | 1065.8 | 785.38 | 28 | 32.6 | 43.4201
213.72 | 98.05 | 24.51 | 181.71 | 6.86 | 1065.8 | 785.38 | 56 | 34.4 | 48.23436
213.72 | 98.05 | 24.51 | 181.71 | 6.86 | 1065.8 | 785.38 | 100 | 32.3 | 51.20807
213.76 | 98.06 | 24.52 | 181.74 | 6.65 | 1066 | 785.52 | 3 | 24.9 | 13.18278112
213.76 | 98.06 | 24.52 | 181.74 | 6.65 | 1066 | 785.52 | 14 | 38.1 | 15.69633
213.76 | 98.06 | 24.52 | 181.74 | 6.65 | 1066 | 785.52 | 28 | 27 | 39.42631
213.76 | 98.06 | 24.52 | 181.74 | 6.65 | 1066 | 785.52 | 56 | 20.6 | 47.13257936
213.76 | 98.06 | 24.52 | 181.74 | 6.65 | 1066 | 785.52 | 100 | 36.1 | 43.97643
229.68 | 0 | 118.16 | 195.23 | 6.13 | 1028.1 | 757.63 | 3 | 24.4 | 13.35515012
229.68 | 0 | 118.16 | 195.23 | 6.13 | 1028.1 | 757.63 | 14 | 43.5 | 19.64014
229.68 | 0 | 118.16 | 195.23 | 6.13 | 1028.1 | 757.63 | 28 | 43.8 | 21.59384
229.68 | 0 | 118.16 | 195.23 | 6.13 | 1028.1 | 757.63 | 56 | 42.9 | 27.58842
229.68 | 0 | 118.16 | 195.23 | 6.13 | 1028.1 | 757.63 | 100 | 29.3 | 40.04118
238.05 | 0 | 94.11 | 186.66 | 7 | 949.91 | 847.01 | 3 | 20.4 | 19.93275116
238.05 | 0 | 94.11 | 186.66 | 7 | 949.91 | 847.01 | 14 | 43.2 | 22.60709
238.05 | 0 | 94.11 | 186.66 | 7 | 949.91 | 847.01 | 28 | 30.7 | 29.62885
238.05 | 0 | 94.11 | 186.66 | 7 | 949.91 | 847.01 | 56 | 44.2 | 34.83895
238.05 | 0 | 94.11 | 186.66 | 7 | 949.91 | 847.01 | 100 | 44.1 | 38.98297304
250 | 0 | 95.69 | 187.42 | 5.53 | 956.86 | 861.17 | 3 | 41.3 | 12.15905
250 | 0 | 95.69 | 187.42 | 5.53 | 956.86 | 861.17 | 14 | 27.4 | 24.41931
250 | 0 | 95.69 | 187.42 | 5.53 | 956.86 | 861.17 | 28 | 29.6 | 28.63559
250 | 0 | 95.69 | 187.42 | 5.53 | 956.86 | 861.17 | 56 | 41.3 | 33.72861
250 | 0 | 95.69 | 187.42 | 5.53 | 956.86 | 861.17 | 100 | 27.9 | 41.50066
212.52 | 0 | 100.37 | 159.32 | 8.71 | 1007.8 | 903.59 | 3 | 24.2 | 13.54130864
212.52 | 0 | 100.37 | 159.32 | 8.71 | 1007.8 | 903.59 | 14 | 33.9 | 24.99488
212.52 | 0 | 100.37 | 159.32 | 8.71 | 1007.8 | 903.59 | 28 | 43.4 | 27.84325
212.52 | 0 | 100.37 | 159.32 | 8.71 | 1007.8 | 903.59 | 56 | 37.4 | 37.44186
212.52 | 0 | 100.37 | 159.32 | 8.71 | 1007.8 | 903.59 | 100 | 34.3 | 40.77388695
212.57 | 0 | 100.39 | 159.35 | 10.37 | 1003.8 | 903.79 | 3 | 22.4 | 13.33446584
212.57 | 0 | 100.39 | 159.35 | 10.37 | 1003.8 | 903.79 | 14 | 35.4 | 24.10408096
212.57 | 0 | 100.39 | 159.35 | 10.37 | 1003.8 | 903.79 | 28 | 44.8 | 32.91558424
212.57 | 0 | 100.39 | 159.35 | 10.37 | 1003.8 | 903.79 | 56 | 23.5 | 44.39535964
212.57 | 0 | 100.39 | 159.35 | 10.37 | 1003.8 | 903.79 | 100 | 33 | 45.35235
212 | 0 | 124.78 | 159 | 7.84 | 1085.4 | 799.54 | 3 | 41.9 | 17.17678
212 | 0 | 124.78 | 159 | 7.84 | 1085.4 | 799.54 | 14 | 38.5 | 27.58842
212 | 0 | 124.78 | 159 | 7.84 | 1085.4 | 799.54 | 28 | 37.4 | 33.8803
212 | 0 | 124.78 | 159 | 7.84 | 1085.4 | 799.54 | 56 | 37.6 | 39.67466
212 | 0 | 124.78 | 159 | 7.84 | 1085.4 | 799.54 | 100 | 29 | 46.85886
231.75 | 0 | 121.62 | 173.96 | 6.72 | 1056.4 | 778.45 | 3 | 27.3 | 15.12862
231.75 | 0 | 121.62 | 173.96 | 6.72 | 1056.4 | 778.45 | 14 | 40.2 | 23.55967
231.75 | 0 | 121.62 | 173.96 | 6.72 | 1056.4 | 778.45 | 28 | 40.3 | 29.68167
231.75 | 0 | 121.62 | 173.96 | 6.72 | 1056.4 | 778.45 | 56 | 41.7 | 37.57534
231.75 | 0 | 121.62 | 173.96 | 6.72 | 1056.4 | 778.45 | 100 | 42.8 | 40.336
251.37 | 0 | 118.27 | 188.45 | 5.75 | 1028.4 | 757.73 | 3 | 32.8 | 16.36195
251.37 | 0 | 118.27 | 188.45 | 5.75 | 1028.4 | 757.73 | 14 | 32.5 | 28.43365
251.37 | 0 | 118.27 | 188.45 | 5.75 | 1028.4 | 757.73 | 28 | 40 | 26.09584
251.37 | 0 | 118.27 | 188.45 | 5.75 | 1028.4 | 757.73 | 56 | 36.2 | 32.53334
251.37 | 0 | 118.27 | 188.45 | 5.75 | 1028.4 | 757.73 | 100 | 37.5 | 38.35196
251.37 | 0 | 118.27 | 188.45 | 6.35 | 1028.4 | 757.73 | 3 | 39.9 | 11.54624
251.37 | 0 | 118.27 | 188.45 | 6.35 | 1028.4 | 757.73 | 14 | 42.3 | 21.49676
251.37 | 0 | 118.27 | 188.45 | 6.35 | 1028.4 | 757.73 | 28 | 28.4 | 32.00727
251.37 | 0 | 118.27 | 188.45 | 6.35 | 1028.4 | 757.73 | 56 | 29.4 | 35.90598
251.37 | 0 | 118.27 | 188.45 | 6.35 | 1028.4 | 757.73 | 100 | 22.3 | 44.20920112
181.38 | 0 | 167.01 | 169.59 | 7.56 | 1055.6 | 777.8 | 3 | 34.5 | 12.94284
181.38 | 0 | 167.01 | 169.59 | 7.56 | 1055.6 | 777.8 | 14 | 20.9 | 21.60128308
181.38 | 0 | 167.01 | 169.59 | 7.56 | 1055.6 | 777.8 | 28 | 31.6 | 26.38349
181.38 | 0 | 167.01 | 169.59 | 7.56 | 1055.6 | 777.8 | 56 | 33.6 | 33.79156
181.38 | 0 | 167.01 | 169.59 | 7.56 | 1055.6 | 777.8 | 100 | 27.2 | 44.46017
182.04 | 45.21 | 121.97 | 170.21 | 8.19 | 1059.4 | 780.65 | 3 | 34.8 | 6.949573342
182.04 | 45.21 | 121.97 | 170.21 | 8.19 | 1059.4 | 780.65 | 14 | 20.8 | 21.50475644
182.04 | 45.21 | 121.97 | 170.21 | 8.19 | 1059.4 | 780.65 | 28 | 20.9 | 31.2677366
182.04 | 45.21 | 121.97 | 170.21 | 8.19 | 1059.4 | 780.65 | 56 | 40.6 | 38.27916
182.04 | 45.21 | 121.97 | 170.21 | 8.19 | 1059.4 | 780.65 | 100 | 29 | 47.69671
168.88 | 42.22 | 124.25 | 158.33 | 10.83 | 1080.8 | 796.15 | 3 | 23.2 | 7.39807748
168.88 | 42.22 | 124.25 | 158.33 | 10.83 | 1080.8 | 796.15 | 14 | 33.1 | 22.33557502
168.88 | 42.22 | 124.25 | 158.33 | 10.83 | 1080.8 | 796.15 | 28 | 39.2 | 27.38213
168.88 | 42.22 | 124.25 | 158.33 | 10.83 | 1080.8 | 796.15 | 56 | 25.4 | 39.14844728
168.88 | 42.22 | 124.25 | 158.33 | 10.83 | 1080.8 | 796.15 | 100 | 35.6 | 45.74535
290.35 | 0 | 96.18 | 168.08 | 9.41 | 961.18 | 865 | 3 | 22.1 | 22.50449664
290.35 | 0 | 96.18 | 168.08 | 9.41 | 961.18 | 865 | 14 | 21.3 | 34.67374804
290.35 | 0 | 96.18 | 168.08 | 9.41 | 961.18 | 865 | 28 | 33.3 | 32.99901
290.35 | 0 | 96.18 | 168.08 | 9.41 | 961.18 | 865 | 56 | 33.5 | 42.83059
290.35 | 0 | 96.18 | 168.08 | 9.41 | 961.18 | 865 | 100 | 35.9 | 46.52481
277.05 | 0 | 97.39 | 160.6 | 11.83 | 973.9 | 875.61 | 3 | 38.2 | 20.36216
277.05 | 0 | 97.39 | 160.6 | 11.83 | 973.9 | 875.61 | 14 | 44.4 | 36.85938696
277.05 | 0 | 97.39 | 160.6 | 11.83 | 973.9 | 875.61 | 28 | 32.9 | 45.8698
277.05 | 0 | 97.39 | 160.6 | 11.83 | 973.9 | 875.61 | 56 | 28.1 | 50.01431
277.05 | 0 | 97.39 | 160.6 | 11.83 | 973.9 | 875.61 | 100 | 39.9 | 48.96383
295.71 | 0 | 95.64 | 171.54 | 8.87 | 955.14 | 859.2 | 3 | 26.8 | 22.48685
295.71 | 0 | 95.64 | 171.54 | 8.87 | 955.14 | 859.2 | 14 | 31 | 33.47061242
295.71 | 0 | 95.64 | 171.54 | 8.87 | 955.14 | 859.2 | 28 | 22 | 39.94134468
295.71 | 0 | 95.64 | 171.54 | 8.87 | 955.14 | 859.2 | 56 | 20.6 | 48.71837416
295.71 | 0 | 95.64 | 171.54 | 8.87 | 955.14 | 859.2 | 100 | 44.1 | 45.79665
251.81 | 0 | 99.94 | 146.14 | 12.35 | 1006 | 899.76 | 3 | 40.9 | 18.49947
251.81 | 0 | 99.94 | 146.14 | 12.35 | 1006 | 899.76 | 14 | 37.4 | 29.35403
251.81 | 0 | 99.94 | 146.14 | 12.35 | 1006 | 899.76 | 28 | 30.2 | 33.26405
251.81 | 0 | 99.94 | 146.14 | 12.35 | 1006 | 899.76 | 56 | 24.3 | 44.14025352
251.81 | 0 | 99.94 | 146.14 | 12.35 | 1006 | 899.76 | 100 | 23.9 | 45.3675208
249.1 | 0 | 98.75 | 158.11 | 12.8 | 987.76 | 889.01 | 3 | 26.3 | 15.05429
249.1 | 0 | 98.75 | 158.11 | 12.8 | 987.76 | 889.01 | 14 | 33.7 | 27.24809152
249.1 | 0 | 98.75 | 158.11 | 12.8 | 987.76 | 889.01 | 28 | 37.9 | 27.1455
249.1 | 0 | 98.75 | 158.11 | 12.8 | 987.76 | 889.01 | 56 | 36.5 | 36.9868
249.1 | 0 | 98.75 | 158.11 | 12.8 | 987.76 | 889.01 | 100 | 27 | 50.03458
252.31 | 0 | 98.75 | 146.25 | 14.17 | 987.76 | 889.01 | 3 | 43.9 | 19.16688
252.31 | 0 | 98.75 | 146.25 | 14.17 | 987.76 | 889.01 | 14 | 38.4 | 37.21736
252.31 | 0 | 98.75 | 146.25 | 14.17 | 987.76 | 889.01 | 28 | 33.9 | 48.07061
252.31 | 0 | 98.75 | 146.25 | 14.17 | 987.76 | 889.01 | 56 | 35.3 | 53.03553
252.31 | 0 | 98.75 | 146.25 | 14.17 | 987.76 | 889.01 | 100 | 30.5 | 59.73068
246.83 | 0 | 125.08 | 143.3 | 11.99 | 1086.8 | 800.89 | 3 | 26.2 | 23.05442
246.83 | 0 | 125.08 | 143.3 | 11.99 | 1086.8 | 800.89 | 14 | 28.9 | 41.37228
246.83 | 0 | 125.08 | 143.3 | 11.99 | 1086.8 | 800.89 | 28 | 38.9 | 46.20317
246.83 | 0 | 125.08 | 143.3 | 11.99 | 1086.8 | 800.89 | 56 | 20.4 | 60.32225524
246.83 | 0 | 125.08 | 143.3 | 11.99 | 1086.8 | 800.89 | 100 | 22.9 | 66.42411784
275.07 | 0 | 121.35 | 159.48 | 9.9 | 1053.6 | 777.5 | 3 | 21.2 | 23.80071152
275.07 | 0 | 121.35 | 159.48 | 9.9 | 1053.6 | 777.5 | 14 | 21 | 38.76923548
275.07 | 0 | 121.35 | 159.48 | 9.9 | 1053.6 | 777.5 | 28 | 41.4 | 45.17171
275.07 | 0 | 121.35 | 159.48 | 9.9 | 1053.6 | 777.5 | 56 | 37.6 | 50.02562
275.07 | 0 | 121.35 | 159.48 | 9.9 | 1053.6 | 777.5 | 100 | 31.9 | 55.675187
297.16 | 0 | 117.54 | 174.8 | 9.52 | 1022.8 | 753.45 | 3 | 22.4 | 21.91154728
297.16 | 0 | 117.54 | 174.8 | 9.52 | 1022.8 | 753.45 | 14 | 32.3 | 35.14086803
297.16 | 0 | 117.54 | 174.8 | 9.52 | 1022.8 | 753.45 | 28 | 31.8 | 45.03140125
297.16 | 0 | 117.54 | 174.8 | 9.52 | 1022.8 | 753.45 | 56 | 24.3 | 51.95891136
297.16 | 0 | 117.54 | 174.8 | 9.52 | 1022.8 | 753.45 | 100 | 30.8 | 55.609
213.74 | 0 | 174.74 | 154.79 | 10.16 | 1053.5 | 776.35 | 3 | 30 | 17.22325
213.74 | 0 | 174.74 | 154.79 | 10.16 | 1053.5 | 776.35 | 14 | 35.4 | 32.04271
213.74 | 0 | 174.74 | 154.79 | 10.16 | 1053.5 | 776.35 | 28 | 35.9 | 38.14078
213.74 | 0 | 174.74 | 154.79 | 10.16 | 1053.5 | 776.35 | 56 | 21.1 | 46.6430514
213.74 | 0 | 174.74 | 154.79 | 10.16 | 1053.5 | 776.35 | 100 | 29.4 | 49.07511
213.5 | 0 | 174.24 | 154.61 | 11.66 | 1052.3 | 775.48 | 3 | 35.6 | 16.49951
213.5 | 0 | 174.24 | 154.61 | 11.66 | 1052.3 | 775.48 | 14 | 32.6 | 32.01651
213.5 | 0 | 174.24 | 154.61 | 11.66 | 1052.3 | 775.48 | 28 | 41.4 | 40.42701
213.5 | 0 | 174.24 | 154.61 | 11.66 | 1052.3 | 775.48 | 56 | 36.5 | 45.26272
213.5 | 0 | 174.24 | 154.61 | 11.66 | 1052.3 | 775.48 | 100 | 24.1 | 59.30183076
277.19 | 97.82 | 24.46 | 160.7 | 11.19 | 1061.7 | 782.46 | 3 | 21.8 | 30.44726016
277.19 | 97.82 | 24.46 | 160.7 | 11.19 | 1061.7 | 782.46 | 14 | 36.1 | 41.98633
277.19 | 97.82 | 24.46 | 160.7 | 11.19 | 1061.7 | 782.46 | 28 | 20.7 | 63.14221208
277.19 | 97.82 | 24.46 | 160.7 | 11.19 | 1061.7 | 782.46 | 56 | 34.6 | 63.48281
277.19 | 97.82 | 24.46 | 160.7 | 11.19 | 1061.7 | 782.46 | 100 | 43.5 | 58.91435
218.23 | 54.64 | 123.78 | 140.75 | 11.91 | 1075.7 | 792.67 | 3 | 34.4 | 26.04944
218.23 | 54.64 | 123.78 | 140.75 | 11.91 | 1075.7 | 792.67 | 14 | 29.7 | 35.23705
218.23 | 54.64 | 123.78 | 140.75 | 11.91 | 1075.7 | 792.67 | 28 | 36.1 | 48.84855
218.23 | 54.64 | 123.78 | 140.75 | 11.91 | 1075.7 | 792.67 | 56 | 31.5 | 58.89125
218.23 | 54.64 | 123.78 | 140.75 | 11.91 | 1075.7 | 792.67 | 100 | 33.6 | 60.3519
214.9 | 53.8 | 121.89 | 155.63 | 9.61 | 1014.3 | 780.58 | 3 | 43.5 | 15.85409
214.9 | 53.8 | 121.89 | 155.63 | 9.61 | 1014.3 | 780.58 | 14 | 29.7 | 37.83169
214.9 | 53.8 | 121.89 | 155.63 | 9.61 | 1014.3 | 780.58 | 28 | 44 | 45.9362
214.9 | 53.8 | 121.89 | 155.63 | 9.61 | 1014.3 | 780.58 | 56 | 42.6 | 47.48338
214.9 | 53.8 | 121.89 | 155.63 | 9.61 | 1014.3 | 780.58 | 100 | 24.9 | 56.63355864
218.85 | 0 | 124.13 | 158.49 | 11.33 | 1078.7 | 794.91 | 3 | 21.7 | 15.340841
218.85 | 0 | 124.13 | 158.49 | 11.33 | 1078.7 | 794.91 | 14 | 22.5 | 26.04840328
218.85 | 0 | 124.13 | 158.49 | 11.33 | 1078.7 | 794.91 | 28 | 20.5 | 30.21973308
218.85 | 0 | 124.13 | 158.49 | 11.33 | 1078.7 | 794.91 | 56 | 22.4 | 37.2661778
218.85 | 0 | 124.13 | 158.49 | 11.33 | 1078.7 | 794.91 | 100 | 37.1 | 40.68184
376 | 0 | 0 | 214.6 | 0 | 1003.5 | 762.36 | 3 | 21.8 | 16.27852836
376 | 0 | 0 | 214.6 | 0 | 1003.5 | 762.36 | 14 | 28 | 25.10851
376 | 0 | 0 | 214.6 | 0 | 1003.5 | 762.36 | 28 | 41.1 | 28.13448
376 | 0 | 0 | 214.6 | 0 | 1003.5 | 762.36 | 56 | 20.6 | 36.3009114
376 | 0 | 0 | 214.6 | 0 | 1003.5 | 762.36 | 100 | 40.4 | 37.89084
500 | 0 | 0 | 140 | 4 | 966 | 853 | 28 | 27 | 66.21727504
475 | 0 | 59 | 142 | 1.9 | 1098 | 641 | 28 | 23 | 57.226508
315 | 137 | 0 | 145 | 5.9 | 1130 | 745 | 28 | 37.4 | 71.94103
505 | 0 | 60 | 195 | 0 | 1030 | 630 | 28 | 35.7 | 60.81695427
451 | 0 | 0 | 165 | 11.25 | 1030 | 745 | 28 | 41.9 | 69.34419
516 | 0 | 0 | 162 | 8.2 | 801 | 802 | 28 | 38.4 | 36.4043328
520 | 0 | 0 | 170 | 5.2 | 855 | 855 | 28 | 40.1 | 53.04718
528 | 0 | 0 | 185 | 6.86 | 920 | 720 | 28 | 27.1 | 55.69684
520 | 0 | 0 | 175 | 5.2 | 870 | 805 | 28 | 24.4 | 51.021224
385 | 0 | 136 | 158 | 20 | 903 | 768 | 28 | 38.8 | 48.88495
500.1 | 0 | 0 | 200 | 3 | 1124.4 | 613.2 | 28 | 40.2 | 38.83736
450.1 | 50 | 0 | 200 | 3 | 1124.4 | 613.2 | 28 | 44.8 | 34.65086
397 | 17.2 | 158 | 167 | 20.8 | 967 | 633 | 28 | 30.3 | 54.53466
333 | 17.5 | 163 | 167 | 17.9 | 996 | 652 | 28 | 29.3 | 46.33182
334 | 17.6 | 158 | 189 | 15.3 | 967 | 633 | 28 | 39.4 | 39.00724
405 | 0 | 0 | 175 | 0 | 1120 | 695 | 28 | 28.5 | 51.25758
200 | 200 | 0 | 190 | 0 | 1145 | 660 | 28 | 43.3 | 43.33936
516 | 0 | 0 | 162 | 8.26 | 801 | 802 | 28 | 41.5 | 36.4043328
145 | 116 | 119 | 184 | 5.7 | 833 | 880 | 28 | 30.7 | 28.57478
160 | 128 | 122 | 182 | 6.4 | 824 | 879 | 28 | 38.8 | 34.66906
234 | 156 | 0 | 189 | 5.85 | 981 | 760 | 28 | 38.9 | 34.58411616
250 | 180 | 95 | 159 | 9.45 | 860 | 800 | 28 | 22.6 | 67.86512268
475 | 0 | 0 | 162 | 9.5 | 1044 | 662 | 28 | 42.6 | 51.5
285 | 190 | 0 | 163 | 7.6 | 1031 | 685 | 28 | 32.6 | 50.90022
356 | 119 | 0 | 160 | 9.03 | 1061 | 657 | 28 | 40.7 | 51.91865
275 | 180 | 120 | 162 | 10.35 | 830 | 765 | 28 | 28 | 74.71065
500 | 0 | 0 | 151 | 9 | 1033 | 655 | 28 | 42.4 | 61.45658
165 | 0.02 | 143.57 | 163.81 | 0 | 1005.6 | 900.9 | 3 | 29.7 | 14.10833
165 | 128.5 | 132.1 | 175.06 | 8.08 | 1005.8 | 746.6 | 3 | 20.3 | 19.41564416
178.03 | 129.8 | 118.6 | 179.94 | 3.57 | 1007.3 | 746.8 | 3 | 42.6 | 18.23857
167.35 | 129.9 | 128.62 | 175.46 | 7.79 | 1006.3 | 746.6 | 3 | 22.3 | 14.94094492
172.38 | 13.61 | 172.37 | 156.76 | 4.14 | 1006.3 | 856.4 | 3 | 28 | 20.8652
173.54 | 50.05 | 173.53 | 164.77 | 6.47 | 1006.2 | 793.5 | 3 | 43.8 | 20.30755
167 | 75.4 | 167 | 164.03 | 7.91 | 1007.3 | 770.1 | 3 | 43.8 | 13.65769
173.81 | 93.37 | 159.9 | 172.34 | 9.73 | 1007.2 | 746.6 | 3 | 34.3 | 15.02575
190.34 | 0 | 125.18 | 166.61 | 9.88 | 1079 | 798.9 | 3 | 35.8 | 11.92104004
250 | 0 | 95.69 | 191.84 | 5.33 | 948.9 | 857.2 | 3 | 31.2 | 8.063077082
213.5 | 0 | 174.24 | 159.21 | 11.66 | 1043.6 | 771.9 | 3 | 27.3 | 15.29754
194.68 | 0 | 100.52 | 170.17 | 7.48 | 998 | 901.8 | 3 | 28.2 | 11.93262
251.37 | 0 | 118.27 | 192.94 | 5.75 | 1043.6 | 754.3 | 3 | 36.8 | 10.54512
165 | 0.02 | 143.57 | 163.81 | 0 | 1005.6 | 900.9 | 14 | 38.8 | 14.85297
165 | 128.5 | 132.1 | 175.06 | 8.08 | 1005.8 | 746.6 | 14 | 39.8 | 29.1174
178.03 | 129.8 | 118.6 | 179.94 | 3.57 | 1007.3 | 746.8 | 14 | 39.7 | 30.13065
167.35 | 129.9 | 128.62 | 175.46 | 7.79 | 1006.3 | 746.6 | 14 | 22.3 | 31.81242264
172.38 | 13.61 | 172.37 | 156.76 | 4.14 | 1006.3 | 856.4 | 14 | 32.4 | 28.26334493
173.54 | 50.05 | 173.53 | 164.77 | 6.47 | 1006.2 | 793.5 | 14 | 21.4 | 33.00521612
167 | 75.4 | 167 | 164.03 | 7.91 | 1007.3 | 770.1 | 14 | 33.7 | 31.2567
173.81 | 93.37 | 159.9 | 172.34 | 9.73 | 1007.2 | 746.6 | 14 | 31 | 28.07339
190.34 | 0 | 125.18 | 166.61 | 9.88 | 1079 | 798.9 | 14 | 42.2 | 17.08577
250 | 0 | 95.69 | 191.84 | 5.33 | 948.9 | 857.2 | 14 | 28.8 | 24.16255
213.5 | 0 | 174.24 | 159.21 | 11.66 | 1043.6 | 771.9 | 14 | 22.9 | 29.59230992
194.68 | 0 | 100.52 | 170.17 | 7.48 | 998 | 901.8 | 14 | 23.6 | 24.28334472
251.37 | 0 | 118.27 | 192.94 | 5.75 | 1043.6 | 754.3 | 14 | 39 | 18.23857
165 | 0.02 | 143.57 | 163.81 | 0 | 1005.6 | 900.9 | 28 | 35.5 | 24.8900836
165 | 128.5 | 132.1 | 175.06 | 8.08 | 1005.8 | 746.6 | 28 | 22.5 | 46.38794528
178.03 | 129.8 | 118.6 | 179.94 | 3.57 | 1007.3 | 746.8 | 28 | 22.1 | 39.1622368
167.35 | 129.9 | 128.62 | 175.46 | 7.79 | 1006.3 | 746.6 | 28 | 37.5 | 36.25872
172.38 | 13.61 | 172.37 | 156.76 | 4.14 | 1006.3 | 856.4 | 28 | 21.8 | 33.68779736
173.54 | 50.05 | 173.53 | 164.77 | 6.47 | 1006.2 | 793.5 | 28 | 40.5 | 33.6194
167 | 75.4 | 167 | 164.03 | 7.91 | 1007.3 | 770.1 | 28 | 37.7 | 36.44074
173.81 | 93.37 | 159.9 | 172.34 | 9.73 | 1007.2 | 746.6 | 28 | 22 | 37.81086384
190.34 | 0 | 125.18 | 166.61 | 9.88 | 1079 | 798.9 | 28 | 22.1 | 24.84871504
250 | 0 | 95.69 | 191.84 | 5.33 | 948.9 | 857.2 | 28 | 44.7 | 23.95405
213.5 | 0 | 174.24 | 159.21 | 11.66 | 1043.6 | 771.9 | 28 | 29.4 | 43.74394
194.68 | 0 | 100.52 | 170.17 | 7.48 | 998 | 901.8 | 28 | 29.3 | 36.52085
251.37 | 0 | 118.27 | 192.94 | 5.75 | 1043.6 | 754.3 | 28 | 40.3 | 29.28122
165 | 0.02 | 143.57 | 163.81 | 0 | 1005.6 | 900.9 | 56 | 43.7 | 32.17536
165 | 128.5 | 132.1 | 175.06 | 8.08 | 1005.8 | 746.6 | 56 | 44.7 | 47.27709
178.03 | 129.8 | 118.6 | 179.94 | 3.57 | 1007.3 | 746.8 | 56 | 38.8 | 42.75689
167.35 | 129.9 | 128.62 | 175.46 | 7.79 | 1006.3 | 746.6 | 56 | 29.4 | 50.69
172.38 | 13.61 | 172.37 | 156.76 | 4.14 | 1006.3 | 856.4 | 56 | 22.1 | 35.852752
173.54 | 50.05 | 173.53 | 164.77 | 6.47 | 1006.2 | 793.5 | 56 | 39.4 | 47.31957
167 | 75.4 | 167 | 164.03 | 7.91 | 1007.3 | 770.1 | 56 | 34 | 50.78887
173.81 | 93.37 | 159.9 | 172.34 | 9.73 | 1007.2 | 746.6 | 56 | 30.6 | 48.00752
190.34 | 0 | 125.18 | 166.61 | 9.88 | 1079 | 798.9 | 56 | 42.7 | 27.90998848
250 | 0 | 95.69 | 191.84 | 5.33 | 948.9 | 857.2 | 56 | 22.8 | 39.64487
213.5 | 0 | 174.24 | 159.21 | 11.66 | 1043.6 | 771.9 | 56 | 32.3 | 48.69286
194.68 | 0 | 100.52 | 170.17 | 7.48 | 998 | 901.8 | 56 | 20.3 | 43.38872468
251.37 | 0 | 118.27 | 192.94 | 5.75 | 1043.6 | 754.3 | 56 | 31.7 | 37.30237529
165 | 0.02 | 143.57 | 163.81 | 0 | 1005.6 | 900.9 | 100 | 21.4 | 37.9556538
165 | 128.5 | 132.1 | 175.06 | 8.08 | 1005.8 | 746.6 | 100 | 23 | 55.0201848
178.03 | 129.8 | 118.6 | 179.94 | 3.57 | 1007.3 | 746.8 | 100 | 22.9 | 49.99390476
167.35 | 129.9 | 128.62 | 175.46 | 7.79 | 1006.3 | 746.6 | 100 | 36.2 | 47.21642
172.38 | 13.61 | 172.37 | 156.76 | 4.14 | 1006.3 | 856.4 | 100 | 38.7 | 33.15828
173.54 | 50.05 | 173.53 | 164.77 | 6.47 | 1006.2 | 793.5 | 100 | 34.6 | 53.25823
167 | 75.4 | 167 | 164.03 | 7.91 | 1007.3 | 770.1 | 100 | 44.1 | 49.99528
173.81 | 93.37 | 159.9 | 172.34 | 9.73 | 1007.2 | 746.6 | 100 | 29.4 | 49.91972
190.34 | 0 | 125.18 | 166.61 | 9.88 | 1079 | 798.9 | 100 | 27.1 | 32.89242
250 | 0 | 95.69 | 191.84 | 5.33 | 948.9 | 857.2 | 100 | 41.7 | 36.22231
213.5 | 0 | 174.24 | 159.21 | 11.66 | 1043.6 | 771.9 | 100 | 25.6 | 52.95865156
194.68 | 0 | 100.52 | 170.17 | 7.48 | 998 | 901.8 | 100 | 44.1 | 38.96477
251.37 | 0 | 118.27 | 192.94 | 5.75 | 1043.6 | 754.3 | 100 | 20.3 | 40.14818748
446 | 24 | 79 | 162 | 11.61 | 967 | 712 | 28 | 44.2 | 50.18337
446 | 24 | 79 | 162 | 11.64 | 967 | 712 | 28 | 21.1 | 44.42293868
446 | 24 | 79 | 162 | 11.64 | 967 | 712 | 28 | 42.3 | 44.89867712
446 | 24 | 79 | 162 | 10.3 | 967 | 712 | 28 | 33.2 | 50.71682
446 | 24 | 79 | 162 | 11.61 | 967 | 712 | 3 | 44.8 | 31.11964
446 | 24 | 79 | 162 | 11.64 | 967 | 712 | 3 | 21.8 | 25.02108404
446 | 24 | 79 | 162 | 11.64 | 967 | 712 | 3 | 33.8 | 22.17837
446 | 24 | 79 | 162 | 11.61 | 967 | 712 | 7 | 44.2 | 45.76631
446 | 24 | 79 | 162 | 11.64 | 967 | 712 | 7 | 33.1 | 36.11682
446 | 24 | 79 | 162 | 11.64 | 967 | 712 | 7 | 35.7 | 37.3351254
446 | 24 | 79 | 162 | 11.61 | 967 | 712 | 56 | 37.4 | 53.73886
446 | 24 | 79 | 162 | 11.64 | 967 | 712 | 56 | 31.4 | 53.33683
446 | 24 | 79 | 162 | 11.64 | 967 | 712 | 56 | 35.7 | 52.49188
446 | 24 | 79 | 162 | 10.3 | 967 | 712 | 56 | 34.6 | 52.02682
387 | 20 | 94 | 157 | 14.32 | 938 | 845 | 28 | 42.5 | 44.20699
387 | 20 | 94 | 157 | 13.93 | 938 | 845 | 28 | 21.1 | 46.68441996
387 | 20 | 94 | 157 | 11.61 | 938 | 845 | 28 | 27 | 45.75073
387 | 20 | 94 | 157 | 14.32 | 938 | 845 | 3 | 43.8 | 20.02238304
387 | 20 | 94 | 157 | 13.93 | 938 | 845 | 3 | 42.3 | 22.44933856
387 | 20 | 94 | 157 | 11.61 | 938 | 845 | 3 | 31.4 | 33.03176
387 | 20 | 94 | 157 | 14.32 | 938 | 845 | 7 | 35.5 | 34.99677
387 | 20 | 94 | 157 | 13.93 | 938 | 845 | 7 | 26.9 | 44.98045
387 | 20 | 94 | 157 | 11.61 | 938 | 845 | 7 | 24.7 | 41.66503468
387 | 20 | 94 | 157 | 14.32 | 938 | 845 | 56 | 31.6 | 53.52023
387 | 20 | 94 | 157 | 13.93 | 938 | 845 | 56 | 28.8 | 47.00751
387 | 20 | 94 | 157 | 11.61 | 938 | 845 | 56 | 34.6 | 58.3869
355 | 19 | 97 | 145 | 13.13 | 967 | 871 | 28 | 21.9 | 44.02993736
355 | 19 | 97 | 145 | 12.25 | 967 | 871 | 28 | 44.4 | 48.80001
491 | 26 | 123 | 210 | 3.93 | 882 | 699 | 28 | 44.7 | 48.88495
491 | 26 | 123 | 201 | 3.93 | 822 | 699 | 28 | 37.5 | 50.96606592
491 | 26 | 123 | 210 | 3.93 | 882 | 699 | 3 | 33.4 | 24.32865
491 | 26 | 123 | 210 | 3.93 | 882 | 699 | 7 | 27.7 | 32.81906
491 | 26 | 123 | 210 | 3.93 | 882 | 699 | 56 | 40.3 | 52.43957
491 | 26 | 123 | 201 | 3.93 | 822 | 699 | 3 | 37.1 | 26.00309
491 | 26 | 123 | 201 | 3.93 | 822 | 699 | 7 | 24.1 | 37.92118
491 | 26 | 123 | 201 | 3.93 | 822 | 699 | 56 | 42.8 | 54.43315
424 | 22 | 132 | 178 | 8.48 | 822 | 750 | 28 | 40.6 | 54.6064992
424 | 22 | 132 | 178 | 8.48 | 882 | 750 | 3 | 43.7 | 28.17002
424 | 22 | 132 | 168 | 8.92 | 822 | 750 | 28 | 38.1 | 63.44668
424 | 22 | 132 | 178 | 8.48 | 822 | 750 | 7 | 35.3 | 37.05441
424 | 22 | 132 | 178 | 8.48 | 822 | 750 | 56 | 30.5 | 64.38327
424 | 22 | 132 | 168 | 8.92 | 822 | 750 | 3 | 43.3 | 28.2567
424 | 22 | 132 | 168 | 8.92 | 822 | 750 | 7 | 41.7 | 35.45089
424 | 22 | 132 | 168 | 8.92 | 822 | 750 | 56 | 21.1 | 74.36491
202 | 11 | 141 | 206 | 1.72 | 942 | 801 | 28 | 20.7 | 21.96670536
202 | 11 | 141 | 206 | 1.72 | 942 | 801 | 3 | 29.4 | 9.652664
202 | 11 | 141 | 206 | 1.72 | 942 | 801 | 7 | 40.3 | 13.26158
202 | 11 | 141 | 206 | 1.72 | 942 | 801 | 56 | 44.7 | 20.45577
284 | 15 | 141 | 179 | 5.46 | 842 | 801 | 28 | 23.8 | 43.73346268
284 | 15 | 141 | 179 | 5.46 | 842 | 801 | 3 | 34.9 | 12.72576
284 | 15 | 141 | 179 | 5.46 | 842 | 801 | 7 | 29.5 | 23.6490268
284 | 15 | 141 | 179 | 5.46 | 842 | 801 | 56 | 44.2 | 39.178
359 | 19 | 141 | 154 | 10.91 | 942 | 801 | 28 | 41.1 | 55.38312
359 | 19 | 141 | 154 | 10.91 | 942 | 801 | 28 | 41 | 52.3555
359 | 19 | 141 | 154 | 10.91 | 942 | 801 | 3 | 31.7 | 23.86079
359 | 19 | 141 | 154 | 10.91 | 942 | 801 | 3 | 30.4 | 23.16639
359 | 19 | 141 | 154 | 10.91 | 942 | 801 | 7 | 26.8 | 35.03917
359 | 19 | 141 | 154 | 10.91 | 942 | 801 | 7 | 21.4 | 38.610656
359 | 19 | 141 | 154 | 10.91 | 942 | 801 | 56 | 41.6 | 60.50053
359 | 19 | 141 | 154 | 10.91 | 942 | 801 | 56 | 40.3 | 58.76699
436 | 0 | 0 | 218 | 0 | 838.4 | 719.7 | 28 | 45 | 20.9871
289 | 0 | 0 | 192 | 0 | 913.2 | 895.3 | 90 | 44.9 | 28.22003
289 | 0 | 0 | 192 | 0 | 913.2 | 895.3 | 3 | 33.9 | 11.07216
393 | 0 | 0 | 192 | 0 | 940.6 | 785.6 | 3 | 39.2 | 16.89525
393 | 0 | 0 | 192 | 0 | 940.6 | 785.6 | 90 | 43.6 | 42.98502
393 | 0 | 0 | 192 | 0 | 940.6 | 785.6 | 28 | 41.2 | 34.85229
480 | 0 | 0 | 192 | 0 | 936.2 | 712.2 | 28 | 26.2 | 43.06353
480 | 0 | 0 | 192 | 0 | 936.2 | 712.2 | 7 | 31.3 | 32.84116
480 | 0 | 0 | 192 | 0 | 936.2 | 712.2 | 90 | 23.2 | 54.31554
480 | 0 | 0 | 192 | 0 | 936.2 | 712.2 | 3 | 43.9 | 21.47613
333 | 0 | 0 | 192 | 0 | 931.2 | 842.6 | 3 | 35.2 | 14.83514
255 | 0 | 0 | 192 | 0 | 889.8 | 945 | 90 | 25.7 | 21.85915
255 | 0 | 0 | 192 | 0 | 889.8 | 945 | 7 | 36.8 | 8.995511
289 | 0 | 0 | 192 | 0 | 913.2 | 895.3 | 7 | 35.5 | 13.86705
255 | 0 | 0 | 192 | 0 | 889.8 | 945 | 28 | 29 | 18.37124
333 | 0 | 0 | 192 | 0 | 931.2 | 842.6 | 28 | 22.8 | 31.96687
333 | 0 | 0 | 192 | 0 | 931.2 | 842.6 | 7 | 36.8 | 20.59636
289 | 0 | 0 | 192 | 0 | 913.2 | 895.3 | 28 | 33 | 24.29469
333 | 0 | 0 | 192 | 0 | 931.2 | 842.6 | 90 | 39.3 | 36.67858
393 | 0 | 0 | 192 | 0 | 940.6 | 785.6 | 7 | 33 | 26.35532
255 | 0 | 0 | 192 | 0 | 889.8 | 945 | 3 | 41.3 | 7.219586
158.8 | 238.2 | 0 | 185.7 | 0 | 1040.6 | 734.3 | 7 | 33.8 | 9.136626
239.6 | 359.4 | 0 | 185.7 | 0 | 941.6 | 664.3 | 7 | 34 | 24.15124
238.2 | 158.8 | 0 | 185.7 | 0 | 1040.6 | 734.3 | 7 | 41.9 | 13.80816
181.9 | 272.8 | 0 | 185.7 | 0 | 1012.4 | 714.3 | 28 | 30.1 | 27.37679
193.5 | 290.2 | 0 | 185.7 | 0 | 998.2 | 704.3 | 28 | 23.4 | 32.62669
255.5 | 170.3 | 0 | 185.7 | 0 | 1026.6 | 724.3 | 7 | 20.7 | 17.23621
272.8 | 181.9 | 0 | 185.7 | 0 | 1012.4 | 714.3 | 7 | 38.9 | 17.39338
239.6 | 359.4 | 0 | 185.7 | 0 | 941.6 | 664.3 | 28 | 35.5 | 37.46351
220.8 | 147.2 | 0 | 185.7 | 0 | 1055 | 744.3 | 28 | 37.6 | 22.65563
397 | 0 | 0 | 185.7 | 0 | 1040.6 | 734.3 | 28 | 25.3 | 33.08244
382.5 | 0 | 0 | 185.7 | 0 | 1047.8 | 739.3 | 7 | 23.4 | 24.06547
210.7 | 316.1 | 0 | 185.7 | 0 | 977 | 689.3 | 7 | 20.4 | 21.81985
158.8 | 238.2 | 0 | 185.7 | 0 | 1040.6 | 734.3 | 28 | 28.8 | 20.64492
295.8 | 0 | 0 | 185.7 | 0 | 1091.4 | 769.3 | 7 | 34.7 | 14.10154
255.5 | 170.3 | 0 | 185.7 | 0 | 1026.6 | 724.3 | 28 | 29.8 | 31.41064
203.5 | 135.7 | 0 | 185.7 | 0 | 1076.2 | 759.3 | 7 | 30.9 | 11.71843
397 | 0 | 0 | 185.7 | 0 | 1040.6 | 734.3 | 7 | 42.6 | 22.39413
381.4 | 0 | 0 | 185.7 | 0 | 1104.6 | 784.3 | 28 | 28.7 | 22.03954
295.8 | 0 | 0 | 185.7 | 0 | 1091.4 | 769.3 | 28 | 32.8 | 23.95605
228 | 342.1 | 0 | 185.7 | 0 | 955.8 | 674.3 | 28 | 39.6 | 34.93542
220.8 | 147.2 | 0 | 185.7 | 0 | 1055 | 744.3 | 7 | 29.9 | 12.82723
316.1 | 210.7 | 0 | 185.7 | 0 | 977 | 689.3 | 28 | 35.6 | 36.76527
135.7 | 203.5 | 0 | 185.7 | 0 | 1076.2 | 759.3 | 7 | 41.6 | 6.606173
238.1 | 0 | 0 | 185.7 | 0 | 1118.8 | 789.3 | 28 | 43.7 | 15.46699
339.2 | 0 | 0 | 185.7 | 0 | 1069.2 | 754.3 | 7 | 23.7 | 21.17932
135.7 | 203.5 | 0 | 185.7 | 0 | 1076.2 | 759.3 | 28 | 43.2 | 16.01487
193.5 | 290.2 | 0 | 185.7 | 0 | 998.2 | 704.3 | 7 | 32.3 | 16.34034
203.5 | 135.7 | 0 | 185.7 | 0 | 1076.2 | 759.3 | 28 | 26.5 | 22.17738
290.2 | 193.5 | 0 | 185.7 | 0 | 998.2 | 704.3 | 7 | 31.5 | 20.76619
181.9 | 272.8 | 0 | 185.7 | 0 | 1012.4 | 714.3 | 7 | 44.5 | 10.88793
170.3 | 155.5 | 0 | 185.7 | 0 | 1026.6 | 724.3 | 28 | 32.3 | 24.4401
210.7 | 316.1 | 0 | 185.7 | 0 | 977 | 689.3 | 28 | 28.2 | 37.05735
228 | 342.1 | 0 | 185.7 | 0 | 955.8 | 674.3 | 7 | 35.8 | 20.82121
290.2 | 193.5 | 0 | 185.7 | 0 | 998.2 | 704.3 | 28 | 26 | 32.38227
381.4 | 0 | 0 | 185.7 | 0 | 1104.6 | 784.3 | 7 | 21.9 | 14.54104884
238.2 | 158.8 | 0 | 185.7 | 0 | 1040.6 | 734.3 | 28 | 23.2 | 26.91369566
186.2 | 124.1 | 0 | 185.7 | 0 | 1083.4 | 764.3 | 7 | 23.2 | 7.995853172
339.2 | 0 | 0 | 185.7 | 0 | 1069.2 | 754.3 | 28 | 23.8 | 31.89999
238.1 | 0 | 0 | 185.7 | 0 | 1118.8 | 789.3 | 7 | 23.5 | 10.33593
252.5 | 0 | 0 | 185.7 | 0 | 1111.6 | 784.3 | 28 | 36 | 17.39338
382.5 | 0 | 0 | 185.7 | 0 | 1047.8 | 739.3 | 28 | 24.5 | 37.43786
252.5 | 0 | 0 | 185.7 | 0 | 1111.6 | 784.3 | 7 | 28.6 | 11.25423
316.1 | 210.7 | 0 | 185.7 | 0 | 977 | 689.3 | 7 | 42.4 | 21.50525
186.2 | 124.1 | 0 | 185.7 | 0 | 1083.4 | 764.3 | 28 | 31.8 | 16.71697
170.3 | 155.5 | 0 | 185.7 | 0 | 1026.6 | 724.3 | 7 | 36.7 | 9.442677
272.8 | 181.9 | 0 | 185.7 | 0 | 1012.4 | 714.3 | 28 | 24.3 | 31.38150014
339 | 0 | 0 | 197 | 0 | 968 | 781 | 3 | 24.8 | 13.22414968
339 | 0 | 0 | 197 | 0 | 968 | 781 | 7 | 21 | 20.96696516
339 | 0 | 0 | 197 | 0 | 968 | 781 | 14 | 24.2 | 27.04124872
339 | 0 | 0 | 197 | 0 | 968 | 781 | 28 | 27 | 31.39915
339 | 0 | 0 | 197 | 0 | 968 | 781 | 90 | 24.4 | 35.17017076
339 | 0 | 0 | 197 | 0 | 968 | 781 | 180 | 22.2 | 36.44570136
339 | 0 | 0 | 197 | 0 | 968 | 781 | 365 | 23 | 38.89334116
236 | 0 | 0 | 194 | 0 | 968 | 885 | 3 | 31.5 | 6.143920636
236 | 0 | 0 | 194 | 0 | 968 | 885 | 14 | 25.2 | 12.83804312
236 | 0 | 0 | 194 | 0 | 968 | 885 | 28 | 29.1 | 18.04759
236 | 0 | 0 | 194 | 0 | 968 | 885 | 90 | 32.6 | 20.84872
236 | 0 | 0 | 193 | 0 | 968 | 885 | 180 | 37.3 | 21.21159
236 | 0 | 0 | 193 | 0 | 968 | 885 | 365 | 21 | 25.08313688
277 | 0 | 0 | 191 | 0 | 968 | 856 | 14 | 40 | 18.71183
277 | 0 | 0 | 191 | 0 | 968 | 856 | 28 | 35.7 | 24.66738
277 | 0 | 0 | 191 | 0 | 968 | 856 | 3 | 22 | 11.36256448
277 | 0 | 0 | 191 | 0 | 968 | 856 | 90 | 41.8 | 27.50347
277 | 0 | 0 | 191 | 0 | 968 | 856 | 180 | 43 | 28.44999
277 | 0 | 0 | 191 | 0 | 968 | 856 | 360 | 21.5 | 33.70158688
254 | 0 | 0 | 198 | 0 | 968 | 863 | 3 | 26.9 | 9.12176748
254 | 0 | 0 | 198 | 0 | 968 | 863 | 90 | 40.2 | 23.71136
254 | 0 | 0 | 198 | 0 | 968 | 863 | 180 | 38.7 | 24.31203
254 | 0 | 0 | 198 | 0 | 968 | 863 | 365 | 24.6 | 29.7853632
307 | 0 | 0 | 193 | 0 | 968 | 812 | 180 | 25.2 | 34.48758952
307 | 0 | 0 | 193 | 0 | 968 | 812 | 365 | 29.3 | 35.42624
307 | 0 | 0 | 193 | 0 | 968 | 812 | 3 | 32.1 | 11.91449
307 | 0 | 0 | 193 | 0 | 968 | 812 | 28 | 35.5 | 26.15424
307 | 0 | 0 | 193 | 0 | 968 | 812 | 90 | 29.2 | 32.26402942
236 | 0 | 0 | 193 | 0 | 968 | 885 | 7 | 31.6 | 9.490981878
200 | 0 | 0 | 180 | 0 | 1125 | 845 | 7 | 38.7 | 6.898621
200 | 0 | 0 | 180 | 0 | 1125 | 845 | 28 | 20.9 | 12.24509376
225 | 0 | 0 | 181 | 0 | 1113 | 833 | 7 | 26.3 | 10.94612
225 | 0 | 0 | 181 | 0 | 1113 | 833 | 28 | 37.8 | 15.25948
325 | 0 | 0 | 184 | 0 | 1063 | 783 | 7 | 42.4 | 15.43544
325 | 0 | 0 | 184 | 0 | 1063 | 783 | 28 | 32.8 | 29.0428
275 | 0 | 0 | 183 | 0 | 1088 | 808 | 7 | 33.3 | 13.49304532
275 | 0 | 0 | 183 | 0 | 1088 | 808 | 28 | 22.7 | 24.49708228
300 | 0 | 0 | 184 | 0 | 1075 | 795 | 7 | 31.2 | 14.7965
300 | 0 | 0 | 184 | 0 | 1075 | 795 | 28 | 33.3 | 25.50579
375 | 0 | 0 | 186 | 0 | 1038 | 758 | 7 | 26.1 | 25.54095
375 | 0 | 0 | 186 | 0 | 1038 | 758 | 28 | 26.7 | 37.44654
400 | 0 | 0 | 187 | 0 | 1025 | 745 | 28 | 29.4 | 42.82501
400 | 0 | 0 | 187 | 0 | 1025 | 745 | 7 | 20.5 | 30.14389072
250 | 0 | 0 | 182 | 0 | 1100 | 820 | 7 | 28.1 | 12.47993
250 | 0 | 0 | 182 | 0 | 1100 | 820 | 28 | 25.3 | 20.87043852
350 | 0 | 0 | 186 | 0 | 1050 | 770 | 7 | 28.2 | 19.87194
350 | 0 | 0 | 186 | 0 | 1050 | 770 | 28 | 23 | 34.29453624
203.5 | 305.3 | 0 | 203.5 | 0 | 963.4 | 630 | 7 | 42.3 | 17.19437
250.2 | 166.8 | 0 | 203.5 | 0 | 977.6 | 694.1 | 90 | 34.8 | 45.32877
157 | 236 | 0 | 192 | 0 | 935.4 | 781.2 | 90 | 37 | 38.17176
141.3 | 212 | 0 | 203.5 | 0 | 971.8 | 748.5 | 28 | 39.7 | 26.30516
166.8 | 250.2 | 0 | 203.5 | 0 | 975.6 | 692.6 | 3 | 32.5 | 6.557227
122.6 | 183.9 | 0 | 203.5 | 0 | 958.2 | 800.1 | 90 | 22.2 | 33.19206
183.9 | 122.6 | 0 | 203.5 | 0 | 959.2 | 800 | 3 | 33.4 | 4.658376
102 | 153 | 0 | 192 | 0 | 887 | 942 | 3 | 34.7 | 4.33677
102 | 153 | 0 | 192 | 0 | 887 | 942 | 90 | 38.6 | 22.40565
122.6 | 183.9 | 0 | 203.5 | 0 | 958.2 | 800.1 | 28 | 30.8 | 23.80511
166.8 | 250.2 | 0 | 203.5 | 0 | 975.6 | 692.6 | 28 | 23.2 | 33.94773
200 | 133 | 0 | 192 | 0 | 965.4 | 806.2 | 3 | 27.1 | 11.18599
108.3 | 162.4 | 0 | 203.5 | 0 | 938.2 | 849 | 28 | 29.1 | 20.18208
305.3 | 203.5 | 0 | 203.5 | 0 | 965.4 | 631 | 7 | 36.1 | 22.78669
108.3 | 162.4 | 0 | 203.5 | 0 | 938.2 | 849 | 90 | 34.3 | 27.77013
116 | 173 | 0 | 192 | 0 | 909.8 | 891.9 | 90 | 28.9 | 30.40319
141.3 | 212 | 0 | 203.5 | 0 | 971.8 | 748.5 | 7 | 44.7 | 9.146588616
157 | 236 | 0 | 192 | 0 | 935.4 | 781.2 | 28 | 35.1 | 31.98114
133 | 200 | 0 | 192 | 0 | 927.4 | 839.2 | 28 | 25.9 | 27.87483
250.2 | 166.8 | 0 | 203.5 | 0 | 977.6 | 694.1 | 7 | 22.5 | 19.35014394
173 | 116 | 0 | 192 | 0 | 946.8 | 856.8 | 7 | 23.8 | 11.39221
192 | 288 | 0 | 192 | 0 | 929.8 | 716.1 | 3 | 26.1 | 12.53263
192 | 288 | 0 | 192 | 0 | 929.8 | 716.1 | 28 | 24 | 39.32151
153 | 102 | 0 | 192 | 0 | 888 | 943.1 | 3 | 24.7 | 4.782205536
288 | 192 | 0 | 192 | 0 | 932 | 717.8 | 3 | 27.1 | 15.78741
305.3 | 203.5 | 0 | 203.5 | 0 | 965.4 | 631 | 28 | 24.3 | 43.377
236 | 157 | 0 | 192 | 0 | 972.6 | 749.1 | 7 | 42.4 | 17.96614
173 | 116 | 0 | 192 | 0 | 946.8 | 856.8 | 3 | 22 | 6.940954892
212 | 141.3 | 0 | 203.5 | 0 | 973.4 | 750 | 7 | 33.1 | 14.27904796
236 | 157 | 0 | 192 | 0 | 972.6 | 749.1 | 3 | 30.3 | 13.29413
183.9 | 122.6 | 0 | 203.5 | 0 | 959.2 | 800 | 90 | 44.6 | 28.62897
166.8 | 250.2 | 0 | 203.5 | 0 | 975.6 | 692.6 | 7 | 22.8 | 15.74832
102 | 153 | 0 | 192 | 0 | 887 | 942 | 7 | 29.9 | 7.522418
288 | 192 | 0 | 192 | 0 | 932 | 717.8 | 28 | 44.2 | 34.14787
212 | 141.3 | 0 | 203.5 | 0 | 973.4 | 750 | 28 | 41.6 | 29.04338
102 | 153 | 0 | 192 | 0 | 887 | 942 | 28 | 40.4 | 15.20245
173 | 116 | 0 | 192 | 0 | 946.8 | 856.8 | 28 | 26.4 | 23.79633
183.9 | 122.6 | 0 | 203.5 | 0 | 959.2 | 800 | 28 | 24.3 | 24.04616
133 | 200 | 0 | 192 | 0 | 927.4 | 839.2 | 90 | 36.7 | 32.19781
192 | 288 | 0 | 192 | 0 | 929.8 | 716.1 | 90 | 43.2 | 44.64445
133 | 200 | 0 | 192 | 0 | 927.4 | 839.2 | 7 | 33.9 | 12.98083
305.3 | 203.5 | 0 | 203.5 | 0 | 965.4 | 631 | 3 | 34.3 | 13.43672
236 | 157 | 0 | 192 | 0 | 972.6 | 749.1 | 90 | 27 | 46.82642
108.3 | 162.4 | 0 | 203.5 | 0 | 938.2 | 849 | 3 | 39.2 | 2.051991
157 | 236 | 0 | 192 | 0 | 935.4 | 781.2 | 7 | 24.7 | 16.8894
288 | 192 | 0 | 192 | 0 | 932 | 717.8 | 7 | 28.1 | 23.05307
212 | 141.3 | 0 | 203.5 | 0 | 973.4 | 750 | 3 | 30.6 | 6.67240399
212 | 141.3 | 0 | 203.5 | 0 | 973.4 | 750 | 90 | 32.7 | 37.71503
153 | 102 | 0 | 192 | 0 | 888 | 943.1 | 28 | 26.1 | 17.60501
236 | 157 | 0 | 192 | 0 | 972.6 | 749.1 | 28 | 22.9 | 32.88455782
116 | 173 | 0 | 192 | 0 | 909.8 | 891.9 | 28 | 35.3 | 21.23059
183.9 | 122.6 | 0 | 203.5 | 0 | 959.2 | 800 | 7 | 27.2 | 10.57179
108.3 | 162.4 | 0 | 203.5 | 0 | 938.2 | 849 | 7 | 34.5 | 7.337335
203.5 | 305.3 | 0 | 203.5 | 0 | 963.4 | 630 | 28 | 23.9 | 41.68434
203.5 | 305.3 | 0 | 203.5 | 0 | 963.4 | 630 | 3 | 32 | 9.083571
133 | 200 | 0 | 192 | 0 | 927.4 | 839.2 | 3 | 33.3 | 6.539542
288 | 192 | 0 | 192 | 0 | 932 | 717.8 | 90 | 21.3 | 50.52687
200 | 133 | 0 | 192 | 0 | 965.4 | 806.2 | 7 | 28.4 | 16.82257
200 | 133 | 0 | 192 | 0 | 965.4 | 806.2 | 28 | 23.4 | 30.43968
250.2 | 166.8 | 0 | 203.5 | 0 | 977.6 | 694.1 | 3 | 21.6 | 9.731264264
122.6 | 183.9 | 0 | 203.5 | 0 | 958.2 | 800.1 | 3 | 44.7 | 2.921448
153 | 102 | 0 | 192 | 0 | 888 | 943.1 | 90 | 28.1 | 25.79636
200 | 133 | 0 | 192 | 0 | 965.4 | 806.2 | 90 | 40.2 | 38.06073
116 | 173 | 0 | 192 | 0 | 909.8 | 891.9 | 3 | 26.4 | 6.154828
173 | 116 | 0 | 192 | 0 | 946.8 | 856.8 | 90 | 37 | 28.25037
250.2 | 166.8 | 0 | 203.5 | 0 | 977.6 | 694.1 | 28 | 39 | 32.52848
305.3 | 203.5 | 0 | 203.5 | 0 | 965.4 | 631 | 90 | 34.9 | 51.86897
192 | 288 | 0 | 192 | 0 | 929.8 | 716.1 | 7 | 31.8 | 20.40659
157 | 236 | 0 | 192 | 0 | 935.4 | 781.2 | 3 | 30.3 | 9.500828
153 | 102 | 0 | 192 | 0 | 888 | 943.1 | 7 | 28.7 | 8.206888
141.3 | 212 | 0 | 203.5 | 0 | 971.8 | 748.5 | 90 | 43.2 | 34.90265
116 | 173 | 0 | 192 | 0 | 909.8 | 891.9 | 7 | 40.8 | 8.879017
141.3 | 212 | 0 | 203.5 | 0 | 971.8 | 748.5 | 3 | 44.1 | 4.248386
122.6 | 183.9 | 0 | 203.5 | 0 | 958.2 | 800.1 | 7 | 23.1 | 10.35455
166.8 | 250.2 | 0 | 203.5 | 0 | 975.6 | 692.6 | 90 | 38.3 | 38.3374
203.5 | 305.3 | 0 | 203.5 | 0 | 963.4 | 630 | 90 | 43.5 | 45.64011
310 | 0 | 0 | 192 | 0 | 1012 | 830 | 3 | 24.5 | 11.85209244
310 | 0 | 0 | 192 | 0 | 1012 | 830 | 7 | 21.7 | 17.24379476
310 | 0 | 0 | 192 | 0 | 1012 | 830 | 28 | 38.5 | 24.48798
310 | 0 | 0 | 192 | 0 | 1012 | 830 | 90 | 34.4 | 33.97496
310 | 0 | 0 | 192 | 0 | 1012 | 830 | 120 | 41 | 34.05625
331 | 0 | 0 | 192 | 0 | 1025 | 821 | 3 | 23.5 | 14.306627
331 | 0 | 0 | 192 | 0 | 1025 | 821 | 7 | 39.9 | 15.34443
331 | 0 | 0 | 192 | 0 | 1025 | 821 | 28 | 25 | 31.74347504
331 | 0 | 0 | 192 | 0 | 1025 | 821 | 90 | 24.1 | 37.91428524
331 | 0 | 0 | 192 | 0 | 1025 | 821 | 120 | 24.1 | 39.38286912
349 | 0 | 0 | 192 | 0 | 1056 | 809 | 3 | 40.4 | 13.96713
349 | 0 | 0 | 192 | 0 | 1056 | 809 | 7 | 36.6 | 7.930077
349 | 0 | 0 | 192 | 0 | 1056 | 809 | 28 | 33.1 | 31.92481
349 | 0 | 0 | 192 | 0 | 1056 | 809 | 90 | 29 | 39.84523
349 | 0 | 0 | 192 | 0 | 1056 | 809 | 120 | 41.9 | 35.95535
238 | 0 | 0 | 186 | 0 | 1119 | 789 | 7 | 29.8 | 11.811
238 | 0 | 0 | 186 | 0 | 1119 | 789 | 28 | 40.4 | 15.43544
296 | 0 | 0 | 186 | 0 | 1090 | 769 | 7 | 31 | 17.96671
296 | 0 | 0 | 186 | 0 | 1090 | 769 | 28 | 29.4 | 24.67607
297 | 0 | 0 | 186 | 0 | 1040 | 734 | 7 | 31.6 | 29.40959878
480 | 0 | 0 | 192 | 0 | 936 | 721 | 28 | 27.5 | 43.0142
480 | 0 | 0 | 192 | 0 | 936 | 721 | 90 | 38.7 | 47.76248
397 | 0 | 0 | 186 | 0 | 1040 | 734 | 28 | 32.6 | 35.08847
281 | 0 | 0 | 186 | 0 | 1104 | 774 | 7 | 25.8 | 14.49968028
281 | 0 | 0 | 185 | 0 | 1104 | 774 | 28 | 42.5 | 19.74328
500 | 0 | 0 | 200 | 0 | 1125 | 613 | 1 | 29.6 | 12.38533
500 | 0 | 0 | 200 | 0 | 1125 | 613 | 3 | 33.6 | 24.75908316
500 | 0 | 0 | 200 | 0 | 1125 | 613 | 7 | 42.7 | 29.22661
500 | 0 | 0 | 200 | 0 | 1125 | 613 | 14 | 35.6 | 35.08847
500 | 0 | 0 | 200 | 0 | 1125 | 613 | 28 | 22.9 | 44.0919902
540 | 0 | 0 | 173 | 0 | 1125 | 613 | 7 | 43.5 | 46.30024
540 | 0 | 0 | 173 | 0 | 1125 | 613 | 14 | 35.7 | 56.77559
540 | 0 | 0 | 173 | 0 | 1125 | 613 | 28 | 28.4 | 65.96051
540 | 0 | 0 | 173 | 0 | 1125 | 613 | 90 | 23.5 | 69.65776028
540 | 0 | 0 | 173 | 0 | 1125 | 613 | 180 | 39.9 | 63.02803
540 | 0 | 0 | 173 | 0 | 1125 | 613 | 270 | 35.5 | 70.45859
350 | 0 | 0 | 203 | 0 | 974 | 775 | 7 | 33.3 | 17.22001
350 | 0 | 0 | 203 | 0 | 974 | 775 | 14 | 42.3 | 19.82823
350 | 0 | 0 | 203 | 0 | 974 | 775 | 28 | 39.7 | 24.0572
350 | 0 | 0 | 203 | 0 | 974 | 775 | 56 | 23.8 | 29.97841648
350 | 0 | 0 | 203 | 0 | 974 | 775 | 90 | 27.8 | 30.72346
350 | 0 | 0 | 203 | 0 | 974 | 775 | 180 | 26.2 | 32.06808
385 | 0 | 0 | 186 | 0 | 966 | 763 | 1 | 38.6 | 5.515256
385 | 0 | 0 | 186 | 0 | 966 | 763 | 3 | 20.8 | 14.69962832
385 | 0 | 0 | 186 | 0 | 966 | 763 | 7 | 34.2 | 22.06047
385 | 0 | 0 | 186 | 0 | 966 | 763 | 14 | 39.1 | 24.57292464
385 | 0 | 0 | 186 | 0 | 966 | 763 | 28 | 41.9 | 27.58842
331 | 0 | 0 | 192 | 0 | 978 | 825 | 180 | 28.6 | 38.21683
331 | 0 | 0 | 192 | 0 | 978 | 825 | 360 | 40.5 | 36.29512
349 | 0 | 0 | 192 | 0 | 1047 | 806 | 3 | 22.8 | 14.98920824
331 | 0 | 0 | 192 | 0 | 978 | 825 | 3 | 41.2 | 11.89815
382 | 0 | 0 | 186 | 0 | 1047 | 739 | 7 | 23.2 | 24.00065956
382 | 0 | 0 | 186 | 0 | 1047 | 739 | 28 | 29.9 | 36.67626
382 | 0 | 0 | 186 | 0 | 1111 | 784 | 7 | 39.9 | 10.09007
281 | 0 | 0 | 186 | 0 | 1104 | 774 | 28 | 23.7 | 22.43554904
339 | 0 | 0 | 185 | 0 | 1069 | 754 | 7 | 25.7 | 21.16001844
339 | 0 | 0 | 185 | 0 | 1069 | 754 | 28 | 38.1 | 28.0192
295 | 0 | 0 | 185 | 0 | 1069 | 769 | 7 | 38 | 13.02062
295 | 0 | 0 | 185 | 0 | 1069 | 769 | 28 | 36 | 22.1581
238 | 0 | 0 | 185 | 0 | 1118 | 789 | 28 | 37.3 | 15.43544
296 | 0 | 0 | 192 | 0 | 1085 | 765 | 7 | 33.6 | 13.49304532
296 | 0 | 0 | 192 | 0 | 1085 | 765 | 28 | 26.3 | 21.21656
296 | 0 | 0 | 192 | 0 | 1085 | 765 | 90 | 28.6 | 28.80451
331 | 0 | 0 | 192 | 0 | 879 | 825 | 3 | 24.5 | 13.52062436
331 | 0 | 0 | 192 | 0 | 978 | 825 | 7 | 42.7 | 14.31297
331 | 0 | 0 | 192 | 0 | 978 | 825 | 28 | 34.6 | 29.87465
331 | 0 | 0 | 192 | 0 | 978 | 825 | 90 | 30 | 36.48706992
349 | 0 | 0 | 192 | 0 | 1047 | 806 | 7 | 31.6 | 17.22001
349 | 0 | 0 | 192 | 0 | 1047 | 806 | 28 | 43.7 | 28.79583
349 | 0 | 0 | 192 | 0 | 1047 | 806 | 90 | 23.8 | 39.48629052
349 | 0 | 0 | 192 | 0 | 1047 | 806 | 180 | 34.7 | 38.99883
349 | 0 | 0 | 192 | 0 | 1047 | 806 | 360 | 32.6 | 40.02063442
302 | 0 | 0 | 203 | 0 | 974 | 817 | 14 | 35.3 | 17.22001
302 | 0 | 0 | 203 | 0 | 974 | 817 | 180 | 20.5 | 26.74477404
525 | 0 | 0 | 189 | 0 | 1125 | 613 | 180 | 41.8 | 54.49122
500 | 0 | 0 | 200 | 0 | 1125 | 613 | 90 | 43.3 | 41.55555
500 | 0 | 0 | 200 | 0 | 1125 | 613 | 180 | 34.1 | 48.48981
500 | 0 | 0 | 200 | 0 | 1125 | 613 | 270 | 37.4 | 48.5391104
540 | 0 | 0 | 173 | 0 | 1125 | 613 | 3 | 43.1 | 36.64096
252 | 0 | 0 | 185 | 0 | 1111 | 784 | 7 | 37.7 | 12.06804
252 | 0 | 0 | 185 | 0 | 1111 | 784 | 28 | 23.8 | 19.69143456
339 | 0 | 0 | 185 | 0 | 1060 | 754 | 28 | 34.4 | 30.06460098
393 | 0 | 0 | 192 | 0 | 940 | 758 | 3 | 35.2 | 18.15011
393 | 0 | 0 | 192 | 0 | 940 | 758 | 28 | 30.6 | 38.79116
393 | 0 | 0 | 192 | 0 | 940 | 758 | 90 | 38.4 | 42.93891
382 | 0 | 0 | 185 | 0 | 1047 | 739 | 7 | 43.4 | 21.12058
382 | 0 | 0 | 185 | 0 | 1047 | 739 | 28 | 43.1 | 32.93379
252 | 0 | 0 | 186 | 0 | 1111 | 784 | 7 | 31.3 | 10.89269
252 | 0 | 0 | 185 | 0 | 1111 | 784 | 28 | 22.8 | 19.69143456
310 | 0 | 0 | 192 | 0 | 970 | 850 | 7 | 44.6 | 13.1905
310 | 0 | 0 | 192 | 0 | 970 | 850 | 28 | 41 | 24.57292464
310 | 0 | 0 | 192 | 0 | 970 | 850 | 90 | 23.1 | 34.6806428
310 | 0 | 0 | 192 | 0 | 970 | 850 | 180 | 43 | 32.84884
310 | 0 | 0 | 192 | 0 | 970 | 850 | 360 | 41.7 | 33.54053
525 | 0 | 0 | 189 | 0 | 1125 | 613 | 3 | 33 | 32.10821
525 | 0 | 0 | 189 | 0 | 1125 | 613 | 7 | 34.8 | 40.30229
525 | 0 | 0 | 189 | 0 | 1125 | 613 | 14 | 30 | 47.43319
525 | 0 | 0 | 189 | 0 | 1125 | 613 | 28 | 21.4 | 55.94408264
525 | 0 | 0 | 189 | 0 | 1125 | 613 | 90 | 28.4 | 57.60903
525 | 0 | 0 | 189 | 0 | 1125 | 613 | 270 | 40.1 | 59.05996
322 | 0 | 0 | 203 | 0 | 974 | 800 | 14 | 20.1 | 20.77391188
322 | 0 | 0 | 203 | 0 | 974 | 800 | 28 | 28.3 | 24.67607
322 | 0 | 0 | 203 | 0 | 974 | 800 | 180 | 30 | 28.99371
302 | 0 | 0 | 203 | 0 | 974 | 817 | 28 | 33.4 | 20.66531941
397 | 0 | 0 | 185 | 0 | 1040 | 734 | 28 | 43 | 34.40209
480 | 0 | 0 | 192 | 0 | 936 | 721 | 3 | 28.7 | 23.90579
522 | 0 | 0 | 146 | 0 | 896 | 896 | 7 | 28.7 | 49.50079
522 | 0 | 0 | 146 | 0 | 896 | 896 | 28 | 38.4 | 65.98892
273 | 105 | 82 | 210 | 9 | 904 | 680 | 28 | 31.3 | 35.31117
162 | 190 | 148 | 179 | 19 | 838 | 741 | 28 | 25.6 | 33.75674496
154 | 144 | 112 | 220 | 10 | 923 | 658 | 28 | 31.3 | 15.6742
147 | 115 | 89 | 202 | 9 | 860 | 829 | 28 | 23.5 | 19.98790924
152 | 178 | 139 | 168 | 18 | 944 | 695 | 28 | 24.4 | 36.34917472
310 | 143 | 111 | 168 | 22 | 914 | 651 | 28 | 32.5 | 32.00341
144 | 0 | 175 | 158 | 18 | 943 | 844 | 28 | 30.5 | 15.10835
304 | 140 | 0 | 214 | 6 | 895 | 722 | 28 | 42.9 | 29.40863
374 | 0 | 0 | 190 | 7 | 1013 | 730 | 28 | 29.1 | 38.27088
159 | 149 | 116 | 175 | 15 | 953 | 720 | 28 | 34.5 | 26.29179
153 | 239 | 0 | 200 | 6 | 1002 | 684 | 28 | 35.8 | 25.51233569
310 | 143 | 0 | 168 | 10 | 914 | 804 | 28 | 20.3 | 45.2985732
305 | 0 | 100 | 196 | 10 | 959 | 705 | 28 | 36.6 | 26.50842
151 | 0 | 184 | 167 | 12 | 991 | 772 | 28 | 24.5 | 15.56836808
142 | 167 | 130 | 174 | 11 | 883 | 785 | 28 | 44 | 39.25601
298 | 137 | 107 | 201 | 6 | 878 | 655 | 28 | 23.7 | 53.52402188
321 | 164 | 0 | 190 | 5 | 870 | 774 | 28 | 30.4 | 56.06846
366 | 187 | 0 | 191 | 7 | 824 | 757 | 28 | 22.1 | 65.90701084
280 | 129 | 100 | 172 | 9 | 825 | 805 | 28 | 44.9 | 46.48227
252 | 97 | 76 | 194 | 8 | 835 | 821 | 28 | 32.6 | 31.72831
165 | 0 | 150 | 182 | 12 | 1023 | 729 | 28 | 34.9 | 17.12830753
156 | 243 | 0 | 180 | 11 | 1022 | 698 | 28 | 21.7 | 37.36270444
160 | 188 | 146 | 203 | 11 | 829 | 710 | 28 | 38.7 | 28.89897
298 | 0 | 107 | 186 | 6 | 879 | 815 | 28 | 25.2 | 42.63719584
318 | 0 | 126 | 210 | 6 | 861 | 737 | 28 | 42.5 | 35.25153
287 | 121 | 94 | 188 | 9 | 904 | 696 | 28 | 25.1 | 41.94082508
326 | 166 | 0 | 174 | 9 | 882 | 790 | 28 | 24.8 | 61.23236356
356 | 0 | 142 | 193 | 11 | 801 | 778 | 28 | 20.9 | 40.86524252
132 | 207 | 161 | 179 | 5 | 867 | 736 | 28 | 31.8 | 31.63660626
322 | 149 | 0 | 186 | 8 | 951 | 709 | 28 | 34.1 | 49.79982
164 | 0 | 200 | 181 | 13 | 849 | 846 | 28 | 21.6 | 15.08573488
314 | 0 | 113 | 170 | 10 | 925 | 783 | 28 | 39.4 | 33.84389
321 | 0 | 128 | 182 | 11 | 870 | 780 | 28 | 31.3 | 35.39632
140 | 164 | 128 | 237 | 6 | 869 | 656 | 28 | 33.1 | 33.46406
288 | 121 | 0 | 177 | 7 | 908 | 829 | 28 | 31 | 40.02718
298 | 0 | 107 | 210 | 11 | 880 | 744 | 28 | 30 | 31.23699
265 | 111 | 86 | 195 | 6 | 833 | 790 | 28 | 34 | 39.46388255
160 | 250 | 0 | 168 | 12 | 1049 | 688 | 28 | 23.9 | 39.45181672
166 | 260 | 0 | 183 | 13 | 859 | 827 | 28 | 24.5 | 37.91428524
276 | 116 | 90 | 180 | 9 | 870 | 768 | 28 | 41.5 | 38.96477
322 | 0 | 116 | 196 | 10 | 818 | 813 | 28 | 43.7 | 27.43673
149 | 139 | 109 | 193 | 6 | 892 | 780 | 28 | 29.3 | 23.21659
159 | 187 | 0 | 176 | 11 | 990 | 789 | 28 | 26.8 | 32.10862
261 | 100 | 78 | 201 | 9 | 864 | 761 | 28 | 36.1 | 28.51066
237 | 92 | 71 | 247 | 6 | 853 | 695 | 28 | 30.2 | 28.0545
313 | 0 | 113 | 178 | 8 | 1002 | 689 | 28 | 20.6 | 36.80422888
155 | 183 | 0 | 193 | 9 | 1047 | 697 | 28 | 23.9 | 18.28490352
146 | 230 | 0 | 202 | 3 | 827 | 872 | 28 | 37.9 | 29.09313
296 | 0 | 107 | 221 | 11 | 819 | 778 | 28 | 36.5 | 27.64909
133 | 210 | 0 | 196 | 3 | 949 | 795 | 28 | 20.7 | 31.02642
313 | 145 | 0 | 178 | 8 | 867 | 824 | 28 | 25.5 | 44.38846488
152 | 0 | 112 | 184 | 8 | 992 | 816 | 28 | 25.8 | 12.17614616
153 | 145 | 113 | 178 | 8 | 1002 | 689 | 28 | 36.8 | 22.49181
140 | 133 | 103 | 200 | 7 | 916 | 753 | 28 | 20.5 | 36.4388066
149 | 236 | 0 | 176 | 13 | 847 | 893 | 28 | 22.6 | 32.9569528
300 | 0 | 120 | 212 | 10 | 878 | 728 | 28 | 40 | 20.97496
153 | 145 | 113 | 178 | 8 | 867 | 824 | 28 | 24.5 | 26.22766704
148 | 0 | 137 | 158 | 16 | 1002 | 830 | 28 | 36.3 | 15.79948
326 | 0 | 138 | 199 | 11 | 801 | 792 | 28 | 26 | 39.86550232
153 | 145 | 0 | 178 | 8 | 1000 | 822 | 28 | 22.5 | 19.00885332
262 | 111 | 86 | 195 | 5 | 895 | 733 | 28 | 26.1 | 33.04107
158 | 0 | 195 | 220 | 11 | 898 | 713 | 28 | 38.1 | 7.511427
151 | 0 | 185 | 167 | 16 | 1074 | 678 | 28 | 41.4 | 11.84354
273 | 0 | 90 | 199 | 11 | 931 | 762 | 28 | 40.8 | 28.37111
149 | 118 | 92 | 183 | 7 | 953 | 780 | 28 | 29.9 | 23.04767
143 | 169 | 143 | 191 | 8 | 967 | 643 | 28 | 36.7 | 26.15651
260 | 101 | 78 | 171 | 10 | 936 | 763 | 28 | 25.1 | 49.77327244
313 | 161 | 0 | 178 | 10 | 917 | 759 | 28 | 27.3 | 51.39271
284 | 120 | 0 | 168 | 7 | 970 | 794 | 28 | 42.4 | 36.02209
336 | 0 | 0 | 182 | 3 | 986 | 817 | 28 | 20.3 | 44.86420332
145 | 0 | 134 | 181 | 11 | 979 | 812 | 28 | 22.1 | 13.19657064
150 | 237 | 0 | 174 | 12 | 1069 | 675 | 28 | 25.2 | 37.43165204
144 | 170 | 133 | 192 | 8 | 814 | 805 | 28 | 20.7 | 29.86810032
331 | 170 | 0 | 195 | 8 | 811 | 802 | 28 | 24.5 | 56.61287436
155 | 0 | 143 | 193 | 9 | 1047 | 697 | 28 | 34.6 | 11.83589
155 | 183 | 0 | 193 | 9 | 877 | 868 | 28 | 30.5 | 23.31118356
135 | 0 | 166 | 180 | 10 | 961 | 805 | 28 | 42.3 | 11.69793
266 | 112 | 87 | 178 | 10 | 910 | 745 | 28 | 40.4 | 34.68726
314 | 145 | 113 | 179 | 8 | 869 | 690 | 28 | 28.5 | 45.30478
313 | 145 | 0 | 127 | 8 | 1000 | 822 | 28 | 26.5 | 43.62908
146 | 173 | 0 | 182 | 3 | 986 | 817 | 28 | 29.5 | 23.26389
144 | 136 | 106 | 178 | 7 | 941 | 774 | 28 | 34.8 | 24.83768
148 | 0 | 182 | 181 | 15 | 839 | 884 | 28 | 26.7 | 15.2097
277 | 117 | 91 | 191 | 7 | 946 | 666 | 28 | 35.6 | 41.39613904
298 | 0 | 107 | 164 | 13 | 953 | 784 | 28 | 30.2 | 35.14245
313 | 145 | 0 | 178 | 8 | 1002 | 689 | 28 | 33.8 | 38.99883
155 | 184 | 143 | 194 | 9 | 880 | 699 | 28 | 30.9 | 28.40586
289 | 134 | 0 | 195 | 6 | 924 | 760 | 28 | 27.4 | 45.31829
148 | 175 | 0 | 171 | 2 | 1000 | 828 | 28 | 43.7 | 23.68709
145 | 0 | 179 | 202 | 8 | 824 | 869 | 28 | 39.1 | 9.27097
313 | 0 | 0 | 178 | 8 | 1000 | 822 | 28 | 23.5 | 25.0969264
136 | 162 | 126 | 172 | 10 | 923 | 764 | 28 | 41.7 | 25.58011
155 | 0 | 143 | 193 | 9 | 877 | 868 | 28 | 32.2 | 9.248631064
255 | 99 | 77 | 189 | 6 | 919 | 749 | 28 | 42.4 | 29.74234
162 | 207 | 172 | 216 | 10 | 822 | 638 | 28 | 40 | 35.06344
136 | 196 | 98 | 199 | 6 | 847 | 783 | 28 | 30.6 | 26.4261
164 | 163 | 128 | 197 | 8 | 961 | 641 | 28 | 20.6 | 27.234302
162 | 214 | 164 | 202 | 10 | 820 | 680 | 28 | 26.7 | 30.03426
157 | 214 | 152 | 200 | 9 | 819 | 704 | 28 | 33.5 | 31.40081
149 | 153 | 194 | 192 | 8 | 935 | 623 | 28 | 35.8 | 23.35082843
135 | 105 | 193 | 196 | 6 | 965 | 643 | 28 | 26.4 | 21.47332
159 | 209 | 161 | 201 | 7 | 848 | 669 | 28 | 23.5 | 30.88163004
144 | 15 | 195 | 176 | 6 | 1021 | 709 | 28 | 40.9 | 13.49994008
154 | 174 | 185 | 228 | 7 | 845 | 612 | 28 | 44.6 | 21.41788
167 | 187 | 195 | 185 | 7 | 898 | 636 | 28 | 33.1 | 22.69582623
184 | 86 | 190 | 213 | 6 | 923 | 623 | 28 | 24.3 | 22.93197176
156 | 178 | 187 | 221 | 7 | 854 | 614 | 28 | 26.8 | 28.82479
236.9 | 91.7 | 71.5 | 246.9 | 6 | 852.9 | 695.4 | 28 | 20.5 | 28.6298
313.3 | 0 | 113 | 178.5 | 8 | 1001.9 | 688.7 | 28 | 42.9 | 32.38833
154.8 | 183.4 | 0 | 193.3 | 9.1 | 1047.4 | 696.7 | 28 | 22.9 | 18.28766
145.9 | 230.5 | 0 | 202.5 | 3.4 | 827 | 871.8 | 28 | 34.4 | 31.08444
296 | 0 | 106.7 | 221.4 | 10.5 | 819.2 | 778.4 | 28 | 26.9 | 30.79171
133.1 | 210.2 | 0 | 195.7 | 3.1 | 949.4 | 795.3 | 28 | 33.9 | 27.4911
313.3 | 145 | 0 | 178.5 | 8 | 867.2 | 824 | 28 | 36.3 | 36.0142
151.6 | 0 | 111.9 | 184.4 | 7.9 | 992 | 815.9 | 28 | 40.7 | 10.71926
153.1 | 145 | 113 | 178.5 | 8 | 1001.9 | 688.7 | 28 | 25.2 | 25.55956
139.9 | 132.6 | 103.3 | 200.3 | 7.4 | 916 | 753.4 | 28 | 20.3 | 36.44363
149.5 | 236 | 0 | 175.8 | 12.6 | 846.8 | 892.7 | 28 | 23.4 | 32.96384756
299.8 | 0 | 119.8 | 211.5 | 9.9 | 878.2 | 727.6 | 28 | 42.5 | 20.97557
153.1 | 145 | 113 | 178.5 | 8 | 867.2 | 824 | 28 | 41.8 | 23.0852
148.1 | 0 | 136.6 | 158.1 | 16.1 | 1001.8 | 830.1 | 28 | 34.9 | 17.0615
326.5 | 0 | 137.9 | 199 | 10.8 | 801.1 | 792.5 | 28 | 35 | 36.69912
152.7 | 144.7 | 0 | 178.1 | 8 | 999.7 | 822.2 | 28 | 36.6 | 16.7284
261.9 | 110.5 | 86.1 | 195.4 | 5 | 895.2 | 732.6 | 28 | 24.4 | 33.71882378
158.4 | 0 | 194.9 | 219.7 | 11 | 897.7 | 712.9 | 28 | 42.9 | 7.512034
150.7 | 0 | 185.3 | 166.7 | 15.6 | 1074.5 | 678 | 28 | 30.5 | 13.1921
272.6 | 0 | 89.6 | 198.7 | 10.6 | 931.3 | 762.2 | 28 | 29.6 | 31.60051
149 | 117.6 | 91.7 | 182.9 | 7.1 | 953.4 | 780.3 | 28 | 33 | 22.34802
143 | 169.4 | 142.7 | 190.7 | 8.4 | 967.4 | 643.5 | 28 | 21.2 | 29.72607
259.9 | 100.6 | 78.4 | 170.6 | 10.4 | 935.7 | 762.9 | 28 | 24.2 | 49.77327244
312.9 | 160.5 | 0 | 177.6 | 9.6 | 916.6 | 759.5 | 28 | 38.5 | 46.15281
284 | 119.7 | 0 | 168.3 | 7.2 | 970.4 | 794.2 | 28 | 22.1 | 40.93488
336.5 | 0 | 0 | 181.9 | 3.4 | 985.8 | 816.8 | 28 | 35.1 | 42.62492
144.8 | 0 | 133.6 | 180.8 | 11.1 | 979.5 | 811.5 | 28 | 26.1 | 12.93804
150 | 236.8 | 0 | 173.8 | 11.9 | 1069.3 | 674.8 | 28 | 29.7 | 36.68302
143.7 | 170.2 | 132.6 | 191.6 | 8.5 | 814.1 | 805.3 | 28 | 27.2 | 29.27344
330.5 | 169.6 | 0 | 194.9 | 8.1 | 811 | 802.3 | 28 | 28.9 | 55.4867
154.8 | 0 | 142.8 | 193.3 | 9.1 | 1047.4 | 696.7 | 28 | 38 | 10.96438
154.8 | 183.4 | 0 | 193.3 | 9.1 | 877.2 | 867.7 | 28 | 27.4 | 23.31118356
134.7 | 0 | 165.7 | 180.2 | 10 | 961 | 804.9 | 28 | 34.2 | 12.6291
266.2 | 112.3 | 87.5 | 177.9 | 10.4 | 909.7 | 744.5 | 28 | 31.9 | 37.45041
314 | 145.3 | 113.2 | 178.9 | 8 | 869.1 | 690.2 | 28 | 36.6 | 40.68609
312.7 | 144.7 | 0 | 127.3 | 8 | 999.7 | 822.2 | 28 | 43.4 | 39.18077
145.7 | 172.6 | 0 | 181.9 | 3.4 | 985.8 | 816.8 | 28 | 38.3 | 20.89487
143.8 | 136.3 | 106.2 | 178.1 | 7.5 | 941.5 | 774.3 | 28 | 25.4 | 26.14769
148.1 | 0 | 182.1 | 181.4 | 15 | 838.9 | 884.3 | 28 | 20.8 | 15.52631
277 | 116.8 | 91 | 190.6 | 7 | 946.5 | 665.6 | 28 | 26.6 | 42.70676
298.1 | 0 | 107.5 | 163.6 | 12.8 | 953.2 | 784 | 28 | 34.9 | 34.07256
313.3 | 145 | 0 | 178.5 | 8 | 1001.9 | 688.7 | 28 | 21.3 | 41.05347
155.2 | 183.9 | 143.2 | 193.8 | 9.2 | 879.6 | 698.5 | 28 | 32.4 | 27.54153
289 | 133.7 | 0 | 194.9 | 5.5 | 924.1 | 760.1 | 28 | 34.9 | 43.93493
147.8 | 175.1 | 0 | 171.2 | 2.2 | 1000 | 828.5 | 28 | 28.4 | 26.38421
145.4 | 0 | 178.9 | 201.7 | 7.8 | 824 | 868.7 | 28 | 39.3 | 9.271577
312.7 | 0 | 0 | 178.1 | 8 | 999.7 | 822.2 | 28 | 22.7 | 25.10382116
136.4 | 161.6 | 125.8 | 171.6 | 10.4 | 922.6 | 764.4 | 28 | 21.9 | 29.07313
154.8 | 0 | 142.8 | 193.3 | 9.1 | 877.2 | 867.7 | 28 | 38.2 | 8.56958
255.3 | 98.8 | 77 | 188.6 | 6.5 | 919 | 749.3 | 28 | 32.4 | 32.10886
272.8 | 105.1 | 81.8 | 209.7 | 9 | 904 | 679.7 | 28 | 37.2 | 32.71051
162 | 190.1 | 148.1 | 178.8 | 18.8 | 838.1 | 741.4 | 28 | 30.9 | 33.08702
153.6 | 144.2 | 112.3 | 220.1 | 10.1 | 923.2 | 657.9 | 28 | 26.2 | 16.17391
146.5 | 114.6 | 89.3 | 201.9 | 8.8 | 860 | 829.5 | 28 | 40.5 | 17.58936
151.8 | 178.1 | 138.7 | 167.5 | 18.3 | 944 | 694.6 | 28 | 40 | 31.98788
309.9 | 142.8 | 111.2 | 167.8 | 22.1 | 913.9 | 651.2 | 28 | 37.4 | 33.62972
143.6 | 0 | 174.9 | 158.4 | 17.9 | 942.7 | 844.5 | 28 | 26.8 | 15.11511
303.6 | 139.9 | 0 | 213.5 | 6.2 | 895.5 | 722.5 | 28 | 34.8 | 31.74861
374.3 | 0 | 0 | 190.2 | 6.7 | 1013.2 | 730.4 | 28 | 29 | 38.27494
158.6 | 148.9 | 116 | 175.1 | 15 | 953.3 | 719.7 | 28 | 22.3 | 27.68108
152.6 | 238.7 | 0 | 200 | 6.3 | 1001.8 | 683.9 | 28 | 42.9 | 23.63673
310 | 142.8 | 0 | 167.9 | 10 | 914.3 | 804 | 28 | 23.4 | 45.30478
304.8 | 0 | 99.6 | 196 | 9.8 | 959.4 | 705.2 | 28 | 43.8 | 26.50842
150.9 | 0 | 183.9 | 166.6 | 11.6 | 991.2 | 772.2 | 28 | 31.2 | 14.79126
141.9 | 166.6 | 129.7 | 173.5 | 10.9 | 882.6 | 785.3 | 28 | 24.6 | 44.61186
297.8 | 137.2 | 106.9 | 201.3 | 6 | 878.4 | 655.3 | 28 | 33.5 | 50.84848
321.3 | 164.2 | 0 | 190.5 | 4.6 | 870 | 774 | 28 | 41.8 | 50.35205
366 | 187 | 0 | 191.3 | 6.6 | 824.3 | 756.9 | 28 | 38.3 | 57.99999
279.8 | 128.9 | 100.4 | 172.4 | 9.5 | 825.1 | 804.9 | 28 | 40.2 | 46.48773
252.1 | 97.1 | 75.6 | 193.8 | 8.3 | 835.5 | 821.4 | 28 | 36.5 | 29.39164
164.6 | 0 | 150.4 | 181.6 | 11.7 | 1023.3 | 728.9 | 28 | 37.3 | 15.86986
155.6 | 243.5 | 0 | 180.3 | 10.7 | 1022 | 697.7 | 28 | 41.2 | 32.87979
160.2 | 188 | 146.4 | 203.2 | 11.3 | 828.7 | 709.7 | 28 | 26.2 | 34.60799
298.1 | 0 | 107 | 186.4 | 6.1 | 879 | 815.2 | 28 | 32.2 | 40.51188607
317.9 | 0 | 126.5 | 209.7 | 5.7 | 860.5 | 736.6 | 28 | 25.5 | 40.06200298
287.3 | 120.5 | 93.9 | 187.6 | 9.2 | 904.4 | 695.9 | 28 | 44.7 | 38.54248
325.6 | 166.4 | 0 | 174 | 8.9 | 881.6 | 790 | 28 | 43.6 | 53.88751
355.9 | 0 | 141.6 | 193.3 | 11 | 801.4 | 778.4 | 28 | 21 | 40.8686899
132 | 206.5 | 160.9 | 178.9 | 5.5 | 866.9 | 735.6 | 28 | 37.6 | 29.30974
322.5 | 148.6 | 0 | 185.8 | 8.5 | 951 | 709.5 | 28 | 43.1 | 46.13521
164.2 | 0 | 200.1 | 181.2 | 12.6 | 849.3 | 846 | 28 | 24.5 | 15.09125
313.8 | 0 | 112.6 | 169.9 | 10.1 | 925.3 | 782.9 | 28 | 34.2 | 36.53799
321.4 | 0 | 127.9 | 182.5 | 11.5 | 870.1 | 779.7 | 28 | 42.9 | 32.79363
139.7 | 163.9 | 127.7 | 236.7 | 5.8 | 868.6 | 655.6 | 28 | 20.8 | 35.22532884
288.4 | 121 | 0 | 177.4 | 7 | 907.9 | 829.5 | 28 | 37.4 | 37.08327
298.2 | 0 | 107 | 209.7 | 11.1 | 879.6 | 744.2 | 28 | 27.4 | 31.23766
264.5 | 111 | 86.5 | 195.5 | 5.9 | 832.6 | 790.4 | 28 | 43.1 | 36.55723
159.8 | 250 | 0 | 168.4 | 12.2 | 1049.3 | 688.2 | 28 | 44.3 | 34.72124
166 | 259.7 | 0 | 183.2 | 12.7 | 858.8 | 826.8 | 28 | 43.6 | 33.367
276.4 | 116 | 90.3 | 179.6 | 8.9 | 870.1 | 768.3 | 28 | 31.9 | 42.07014
322.2 | 0 | 115.6 | 196 | 10.4 | 817.9 | 813.4 | 28 | 41.6 | 27.43734
148.5 | 139.4 | 108.6 | 192.7 | 6.1 | 892.4 | 780 | 28 | 41.1 | 20.85301
159.1 | 186.7 | 0 | 175.6 | 11.3 | 989.6 | 788.9 | 28 | 28 | 32.11268
260.9 | 100.5 | 78.3 | 200.6 | 8.6 | 864.5 | 761.5 | 28 | 40.7 | 28.51309